## Raw data
medicion curva de histeris de materiales usando vsm nanomagnetism
Annealing | None | [15 empty] | Done
Units | [Oe] vs [emu] | [7 empty] | [A/m] vs [emu] | [7 empty] | [Oe] vs [emu] | [7 empty] | [A/m] vs [emu] | [7 empty] | measures
Material | mumetal |  | Ultravac 80 |  | Vacoperm 100 |  | Vacoflux 48 |  | mumetal |  | Ultravac 80 |  | Vacoperm 100 |  | Vacoflux 48 |  | mumetal |  | Ultravac 80 |  | Vacoperm 100 |  | Vacoflux 48 |  | mumetal |  | Ultravac 80 |  | Vacoperm 100 |  | Vacoflux 48 |  | Material | Mumetal | Ultravac 80 | Vacoperm 100 | Vacoflux 48
Axis | Field(Oe) | Moment(emu) | Field(Oe) | Moment(emu) | Field(Oe) | Moment(emu) | Field(Oe) | Moment(emu) | Field(A/m) | Moment(mT) | Field(A/m) | Moment(mT) | Field(A/m) | Moment(mT) | Field(A/m) | Moment(mT) | Field(Oe) | Moment(emu) | Field(Oe) | Moment(emu) | Field(Oe) | Moment(emu) | Field(Oe) | Moment(emu) | Field(A/m) | Moment(mT) | Field(A/m) | Moment(mT) | Field(A/m) | Moment(mT) | Field(A/m) | Moment(mT) | Length [mm] | 2.913 | 3.126 | 3.038 | 2.947
Data | 4.1873037 | 0.00166549 | 4.0654383 | 0.00589012 | 4.0453475 | 0.0091991782 | 13.481297 | 0.056036076 | 0.05261921 | 0.00166549 | 0.0510878 | 0.00589012 | 0.05083534 | 0.0091991782 | 0.169411 | 0.056036076 | [16 empty] | Width [mm] | 3.182 | 3.307 | 2.919 | 3.126
| 14.630765 | 0.02286075 | 14.512261 | 0.02918329 | 14.473696 | 0.030632351 | 43.431023 | 0.095945214 | 0.1838556 | 0.02286075 | 0.1823665 | 0.02918329 | 0.1818818 | 0.030632351 | 0.5457703 | 0.095945214 | [16 empty] | Thicknes [mm] | 0.1 | 0.1 | 0.2 | 0.1
| 25.129555 | 0.04509416 | 24.99866 | 0.05265669 | 24.954583 | 0.052844126 | 73.396291 | 0.14127133 | 0.3157873 | 0.04509416 | 0.3141424 | 0.05265669 | 0.3135885 | 0.052844126 | 0.922325 | 0.14127133 | [16 empty] | Volume [m3] | 9.269166e-10 | 1.0337682e-09 | 1.7735844e-09 | 9.212322e-10
| 35.701446 | 0.06737081 | 35.611541 | 0.07610846 | 35.57863 | 0.076007525 | 103.37834 | 0.19413395 | 0.4486376 | 0.06737081 | 0.4475078 | 0.07610846 | 0.4470943 | 0.076007525 | 1.299091 | 0.19413395 | [16 empty] | Weigth [mg] | 7.7 | 7.8 | 13.7 | 6.6
| 46.152193 | 0.08922213 | 46.067109 | 0.09968999 | 46.033685 | 0.098976274 | 133.83838 | 0.25274588 | 0.5799656 | 0.08922213 | 0.5788964 | 0.09968999 | 0.5784763 | 0.098976274 | 1.681863 | 0.25274588
| 56.764261 | 0.11121762 | 56.604264 | 0.12312013 | 56.555913 | 0.12218293 | 164.04784 | 0.31128395 | 0.7133207 | 0.11121762 | 0.7113102 | 0.12312013 | 0.7107026 | 0.12218293 | 2.061486 | 0.31128395
| 67.227512 | 0.13348707 | 67.100462 | 0.14644935 | 67.09806 | 0.14590865 | 194.01486 | 0.36054632 | 0.8448058 | 0.13348707 | 0.8432093 | 0.14644935 | 0.8431791 | 0.14590865 | 2.438063 | 0.36054632
| 77.700312 | 0.15598001 | 77.637892 | 0.16997321 | 78.100159 | 0.17023274 | 223.97726 | 0.40720914 | 0.9764109 | 0.15598001 | 0.9756265 | 0.16997321 | 0.9814355 | 0.17023274 | 2.814581 | 0.40720914
| 88.268279 | 0.17776644 | 88.15349 | 0.19334568 | 88.622882 | 0.19362684 | 253.94587 | 0.45246141 | 1.109212 | 0.17776644 | 1.107769 | 0.19334568 | 1.113668 | 0.19362684 | 3.191178 | 0.45246141
| 98.719752 | 0.19983403 | 98.671235 | 0.21657396 | 99.146706 | 0.21699931 | 283.91276 | 0.49643974 | 1.240549 | 0.19983403 | 1.239939 | 0.21657396 | 1.245914 | 0.21699931 | 3.567753 | 0.49643974
| 109.28767 | 0.22154115 | 109.19411 | 0.2403141 | 109.64907 | 0.24036457 | 313.86727 | 0.53926969 | 1.373349 | 0.22154115 | 1.372174 | 0.2403141 | 1.377891 | 0.24036457 | 3.944172 | 0.53926969
| 119.84063 | 0.24319781 | 119.71759 | 0.26398215 | 120.19382 | 0.26375145 | 343.85386 | 0.58123558 | 1.505962 | 0.24319781 | 1.504416 | 0.26398215 | 1.5104 | 0.26375145 | 4.320995 | 0.58123558
| 130.29784 | 0.26466703 | 130.22534 | 0.28735462 | 130.69636 | 0.2865616 | 373.81192 | 0.62242232 | 1.637371 | 0.26466703 | 1.63646 | 0.28735462 | 1.642379 | 0.2865616 | 4.697459 | 0.62242232
| 140.88933 | 0.28607858 | 140.75531 | 0.31138312 | 141.22074 | 0.30963127 | 403.76896 | 0.66262685 | 1.770468 | 0.28607858 | 1.768783 | 0.31138312 | 1.774632 | 0.30963127 | 5.07391 | 0.66262685
| 151.38669 | 0.30760546 | 151.26515 | 0.33458977 | 151.73933 | 0.33244861 | 433.73089 | 0.70223319 | 1.902381 | 0.30760546 | 1.900854 | 0.33458977 | 1.906813 | 0.33244861 | 5.450423 | 0.70223319
| 161.8892 | 0.32880793 | 161.76993 | 0.35745038 | 162.5819 | 0.35590759 | 463.70242 | 0.74081301 | 2.03436 | 0.32880793 | 2.032861 | 0.35745038 | 2.043064 | 0.35590759 | 5.827056 | 0.74081301
| 172.41504 | 0.34931832 | 172.30634 | 0.37664868 | 173.78063 | 0.3796982 | 493.65663 | 0.77851769 | 2.166631 | 0.34931832 | 2.165265 | 0.37664868 | 2.183792 | 0.3796982 | 6.203472 | 0.77851769
| 182.93587 | 0.36992963 | 182.82467 | 0.39057699 | 184.27636 | 0.40209021 | 523.62712 | 0.81492998 | 2.29884 | 0.36992963 | 2.297443 | 0.39057699 | 2.315685 | 0.40209021 | 6.580092 | 0.81492998
| 193.46525 | 0.38932258 | 193.35508 | 0.40192439 | 194.82359 | 0.42424431 | 553.58334 | 0.85045975 | 2.431156 | 0.38932258 | 2.429772 | 0.40192439 | 2.448225 | 0.42424431 | 6.956533 | 0.85045975
| 203.96204 | 0.40741786 | 203.85115 | 0.41123878 | 205.33224 | 0.44653538 | 583.55352 | 0.88429094 | 2.563063 | 0.40741786 | 2.561669 | 0.41123878 | 2.580281 | 0.44653538 | 7.33315 | 0.88429094
| 214.49584 | 0.42162013 | 214.36464 | 0.41941409 | 215.8473 | 0.46808391 | 613.51221 | 0.9172433 | 2.695434 | 0.42162013 | 2.693786 | 0.41941409 | 2.712417 | 0.46808391 | 7.709622 | 0.9172433
| 225.00631 | 0.43035056 | 224.88168 | 0.42637104 | 226.3617 | 0.48962522 | 643.4713 | 0.94847124 | 2.827513 | 0.43035056 | 2.825947 | 0.42637104 | 2.844545 | 0.48962522 | 8.086099 | 0.94847124
| 235.52327 | 0.43691821 | 235.40692 | 0.43233311 | 237.27311 | 0.51189467 | 673.4412 | 0.97816677 | 2.959673 | 0.43691821 | 2.958211 | 0.43233311 | 2.981662 | 0.51189467 | 8.462712 | 0.97816677
| 246.05006 | 0.44272889 | 245.914 | 0.43772565 | 247.89619 | 0.53328458 | 703.4056 | 1.0065145 | 3.091956 | 0.44272889 | 3.090246 | 0.43772565 | 3.115155 | 0.53328458 | 8.839255 | 1.0065145
| 256.5494 | 0.44740771 | 256.892 | 0.44306772 | 258.42066 | 0.55437171 | 733.35468 | 1.0333151 | 3.223895 | 0.44740771 | 3.2282 | 0.44306772 | 3.24741 | 0.55437171 | 9.215607 | 1.0333151
| 267.06367 | 0.45189187 | 267.46105 | 0.44733561 | 268.94986 | 0.57457931 | 763.32569 | 1.0587309 | 3.356021 | 0.45189187 | 3.361015 | 0.44733561 | 3.379724 | 0.57457931 | 9.592234 | 1.0587309
| 277.85134 | 0.45575605 | 277.96528 | 0.45171164 | 279.45158 | 0.59414528 | 793.28557 | 1.0823891 | 3.491583 | 0.45575605 | 3.493015 | 0.45171164 | 3.511692 | 0.59414528 | 9.96872 | 1.0823891
| 288.59953 | 0.45943278 | 288.49133 | 0.45555419 | 289.98587 | 0.6138338 | 823.23964 | 1.1044152 | 3.626649 | 0.45943278 | 3.625289 | 0.45555419 | 3.64407 | 0.6138338 | 10.34513 | 1.1044152
| 299.12243 | 0.46277067 | 299.01341 | 0.4590651 | 300.48497 | 0.63217417 | 853.20833 | 1.1252302 | 3.758883 | 0.46277067 | 3.757513 | 0.4590651 | 3.776005 | 0.63217417 | 10.72173 | 1.1252302
| 309.64263 | 0.46549578 | 309.52716 | 0.46225881 | 311.42687 | 0.6501541 | 883.16166 | 1.1444647 | 3.891084 | 0.46549578 | 3.889633 | 0.46225881 | 3.913505 | 0.6501541 | 11.09814 | 1.1444647
| 320.16431 | 0.46863181 | 320.0357 | 0.46553182 | 322.2571 | 0.66709589 | 913.12084 | 1.1625398 | 4.023303 | 0.46863181 | 4.021687 | 0.46553182 | 4.049602 | 0.66709589 | 11.47461 | 1.1625398
| 330.69288 | 0.47086669 | 330.56801 | 0.46822809 | 333.03439 | 0.68274723 | 943.09374 | 1.1792043 | 4.155609 | 0.47086669 | 4.15404 | 0.46822809 | 4.185034 | 0.68274723 | 11.85127 | 1.1792043
| 341.19346 | 0.47279877 | 341.0725 | 0.47093157 | 343.57231 | 0.69717299 | 973.04829 | 1.1947831 | 4.287563 | 0.47279877 | 4.286043 | 0.47093157 | 4.317457 | 0.69717299 | 12.22769 | 1.1947831
| 351.69258 | 0.47528597 | 351.61627 | 0.47330342 | 354.07635 | 0.71071921 | 1003.0094 | 1.2091398 | 4.419499 | 0.47528597 | 4.41854 | 0.47330342 | 4.449455 | 0.71071921 | 12.60419 | 1.2091398
| 362.23951 | 0.47749922 | 362.60385 | 0.47594201 | 364.5975 | 0.72319847 | 1032.9689 | 1.2227801 | 4.552036 | 0.47749922 | 4.556614 | 0.47594201 | 4.581667 | 0.72319847 | 12.98067 | 1.2227801
| 372.71896 | 0.47941689 | 373.12652 | 0.47778759 | 375.0934 | 0.73477656 | 1062.9384 | 1.23532 | 4.683725 | 0.47941689 | 4.688846 | 0.47778759 | 4.713563 | 0.73477656 | 13.35728 | 1.23532
| 383.5822 | 0.48125525 | 383.63539 | 0.47988549 | 385.62263 | 0.74558327 | 1092.8896 | 1.2470955 | 4.820236 | 0.48125525 | 4.820904 | 0.47988549 | 4.845877 | 0.74558327 | 13.73366 | 1.2470955
| 394.27832 | 0.48308641 | 394.17198 | 0.48196897 | 396.1509 | 0.75584206 | 1122.8547 | 1.2578851 | 4.954647 | 0.48308641 | 4.953311 | 0.48196897 | 4.978179 | 0.75584206 | 14.11021 | 1.2578851
| 405.04944 | 0.48457873 | 404.67837 | 0.48372803 | 406.66225 | 0.7651997 | 1152.8062 | 1.2679954 | 5.090001 | 0.48457873 | 5.085338 | 0.48372803 | 5.110269 | 0.7651997 | 14.48659 | 1.2679954
| 415.79924 | 0.48615756 | 415.55047 | 0.48523477 | 417.17702 | 0.7735913 | 1182.7712 | 1.2775775 | 5.225087 | 0.48615756 | 5.221961 | 0.48523477 | 5.242401 | 0.7735913 | 14.86314 | 1.2775775
| 426.3248 | 0.4877436 | 426.71384 | 0.48722453 | 427.68757 | 0.78170173 | 1212.7345 | 1.2862772 | 5.357355 | 0.4877436 | 5.362244 | 0.48722453 | 5.374481 | 0.78170173 | 15.23967 | 1.2862772
| 436.83273 | 0.48932243 | 437.21755 | 0.48877452 | 438.21835 | 0.78919938 | 1242.6839 | 1.2944894 | 5.489402 | 0.48932243 | 5.494238 | 0.48877452 | 5.506814 | 0.78919938 | 15.61603 | 1.2944894
| 447.36418 | 0.49039661 | 447.75626 | 0.49051917 | 448.71068 | 0.7959761 | 1272.6472 | 1.3022032 | 5.621744 | 0.49039661 | 5.626671 | 0.49051917 | 5.638665 | 0.7959761 | 15.99256 | 1.3022032
| 457.86916 | 0.49142754 | 458.26306 | 0.49161498 | 459.24315 | 0.80214002 | 1302.5989 | 1.3092634 | 5.753754 | 0.49142754 | 5.758703 | 0.49161498 | 5.77102 | 0.80214002 | 16.36894 | 1.3092634
| 468.66012 | 0.49277567 | 468.78031 | 0.49291265 | 469.75127 | 0.80809489 | 1332.5692 | 1.3162127 | 5.889357 | 0.49277567 | 5.890867 | 0.49291265 | 5.903069 | 0.80809489 | 16.74556 | 1.3162127
| 479.40746 | 0.49374171 | 479.30372 | 0.49414543 | 480.27621 | 0.81350184 | 1362.5248 | 1.3224015 | 6.024412 | 0.49374171 | 6.023108 | 0.49414543 | 6.035329 | 0.81350184 | 17.12199 | 1.3224015
| 489.92763 | 0.49483752 | 489.9013 | 0.49527008 | 490.78645 | 0.81849066 | 1392.4916 | 1.3282468 | 6.156612 | 0.49483752 | 6.156281 | 0.49527008 | 6.167404 | 0.81849066 | 17.49857 | 1.3282468
| 500.45314 | 0.49592612 | 500.81663 | 0.49639473 | 501.3004 | 0.82298204 | 1422.4468 | 1.3334533 | 6.28888 | 0.49592612 | 6.293447 | 0.49639473 | 6.299527 | 0.82298204 | 17.87499 | 1.3334533
| 510.9543 | 0.49682007 | 511.34964 | 0.49753379 | 511.81215 | 0.82705528 | 1452.4165 | 1.3386746 | 6.420841 | 0.49682007 | 6.425809 | 0.49753379 | 6.431621 | 0.82705528 | 18.2516 | 1.3386746
| 521.48163 | 0.49776449 | 521.85484 | 0.49856472 | 522.33285 | 0.83148177 | 1482.385 | 1.3435672 | 6.553131 | 0.49776449 | 6.557821 | 0.49856472 | 6.563828 | 0.83148177 | 18.6282 | 1.3435672
| 531.98345 | 0.49876658 | 532.36335 | 0.49914146 | 532.84743 | 0.8349206 | 1512.3542 | 1.3480352 | 6.685101 | 0.49876658 | 6.689875 | 0.49914146 | 6.695958 | 0.8349206 | 19.0048 | 1.3480352
| 542.49487 | 0.49958844 | 542.89179 | 0.50047518 | 543.37495 | 0.83846756 | 1542.3154 | 1.3521044 | 6.817192 | 0.49958844 | 6.822179 | 0.50047518 | 6.828251 | 0.83846756 | 19.38131 | 1.3521044
| 553.01118 | 0.5003382 | 553.41495 | 0.50094378 | 553.88911 | 0.84167569 | 1572.2752 | 1.3562991 | 6.949343 | 0.5003382 | 6.954417 | 0.50094378 | 6.960376 | 0.84167569 | 19.75779 | 1.3562991
| 563.51549 | 0.50113843 | 563.92432 | 0.50186657 | 564.3953 | 0.8448694 | 1602.2151 | 1.3600692 | 7.081344 | 0.50113843 | 7.086482 | 0.50186657 | 7.092401 | 0.8448694 | 20.13403 | 1.3600692
| 574.05605 | 0.5018161 | 574.44417 | 0.50273889 | 574.91231 | 0.84781078 | 1632.1913 | 1.3638947 | 7.213801 | 0.5018161 | 7.218678 | 0.50273889 | 7.224561 | 0.84781078 | 20.51072 | 1.3638947
| 584.56084 | 0.50260191 | 584.94255 | 0.50332284 | 585.43314 | 0.85025472 | 1662.1451 | 1.3669337 | 7.345808 | 0.50260191 | 7.350605 | 0.50332284 | 7.35677 | 0.85025472 | 20.88713 | 1.3669337
| 595.07812 | 0.50351749 | 595.48087 | 0.50426005 | 595.95165 | 0.85285006 | 1692.1142 | 1.3701905 | 7.477972 | 0.50351749 | 7.483033 | 0.50426005 | 7.488949 | 0.85285006 | 21.26373 | 1.3701905
| 605.57117 | 0.50405098 | 605.98231 | 0.50472865 | 606.82461 | 0.85561121 | 1722.4712 | 1.3728012 | 7.609832 | 0.50405098 | 7.614998 | 0.50472865 | 7.625583 | 0.85561121 | 21.64521 | 1.3728012
| 616.11612 | 0.50452679 | 616.49446 | 0.50516841 | 617.47533 | 0.85786772 | 1752.7569 | 1.37553 | 7.742344 | 0.50452679 | 7.747098 | 0.50516841 | 7.759424 | 0.85786772 | 22.02579 | 1.37553
| 626.63983 | 0.50541353 | 627.01982 | 0.50593981 | 627.99776 | 0.85971329 | 1782.7196 | 1.3783621 | 7.874588 | 0.50541353 | 7.879363 | 0.50593981 | 7.891653 | 0.85971329 | 22.40232 | 1.3783621
| 637.13533 | 0.50568027 | 637.53275 | 0.50642283 | 638.5079 | 0.86156608 | 1812.667 | 1.3807328 | 8.006479 | 0.50568027 | 8.011473 | 0.50642283 | 8.023727 | 0.86156608 | 22.77865 | 1.3807328
| 647.65701 | 0.50614888 | 648.04489 | 0.50725189 | 649.03119 | 0.86361351 | 1842.633 | 1.3830997 | 8.138698 | 0.50614888 | 8.143572 | 0.50725189 | 8.155966 | 0.86361351 | 23.15521 | 1.3830997
| 658.17236 | 0.50671841 | 658.57994 | 0.50774933 | 659.54846 | 0.86530769 | 1872.6068 | 1.3856069 | 8.270838 | 0.50671841 | 8.27596 | 0.50774933 | 8.28813 | 0.86530769 | 23.53187 | 1.3856069
| 668.70068 | 0.50732399 | 669.07288 | 0.50816747 | 670.05621 | 0.86673513 | 1902.5524 | 1.3876305 | 8.403141 | 0.50732399 | 8.407818 | 0.50816747 | 8.420175 | 0.86673513 | 23.90818 | 1.3876305
| 679.20423 | 0.50774212 | 679.60332 | 0.50836212 | 680.57719 | 0.86823465 | 1932.5016 | 1.3893807 | 8.535132 | 0.50774212 | 8.540147 | 0.50836212 | 8.552385 | 0.86823465 | 24.28453 | 1.3893807
| 689.70977 | 0.50839096 | 690.12758 | 0.50922724 | 691.09746 | 0.86973418 | 1962.4783 | 1.3911864 | 8.667149 | 0.50839096 | 8.672399 | 0.50922724 | 8.684587 | 0.86973418 | 24.66123 | 1.3911864
| 700.23883 | 0.50883793 | 700.62754 | 0.50963095 | 701.61049 | 0.87121929 | 1967.0853 | 1.3917218 | 8.799461 | 0.50883793 | 8.804345 | 0.50963095 | 8.816697 | 0.87121929 | 24.71912 | 1.3917218
| 710.75879 | 0.50900375 | 711.15241 | 0.51024374 | 712.12013 | 0.87250975 | 1936.9751 | 1.3900565 | 8.931658 | 0.50900375 | 8.936605 | 0.51024374 | 8.948765 | 0.87250975 | 24.34075 | 1.3900565
| 721.29742 | 0.50960933 | 721.66392 | 0.51069072 | 722.63045 | 0.87399486 | 1906.7798 | 1.3882988 | 9.064091 | 0.50960933 | 9.068696 | 0.51069072 | 9.080842 | 0.87399486 | 23.9613 | 1.3882988
| 732.24597 | 0.50999142 | 732.18699 | 0.51110165 | 733.16045 | 0.87509788 | 1876.5558 | 1.3862088 | 9.201674 | 0.50999142 | 9.200933 | 0.51110165 | 9.213166 | 0.87509788 | 23.5815 | 1.3862088
| 742.81052 | 0.51076281 | 742.7009 | 0.51139723 | 743.66278 | 0.87594137 | 1845.6668 | 1.3839194 | 9.334432 | 0.51076281 | 9.333055 | 0.51139723 | 9.345142 | 0.87594137 | 23.19333 | 1.3839194
| 753.32783 | 0.51095025 | 753.20552 | 0.51179374 | 754.19937 | 0.8769002 | 1815.449 | 1.3816116 | 9.466597 | 0.51095025 | 9.46506 | 0.51179374 | 9.477549 | 0.8769002 | 22.8136 | 1.3816116
| 763.82545 | 0.51095025 | 763.72111 | 0.5123056 | 764.69699 | 0.87795997 | 1785.2998 | 1.3793813 | 9.598514 | 0.51095025 | 9.597203 | 0.5123056 | 9.609466 | 0.87795997 | 22.43474 | 1.3793813
| 774.3524 | 0.51163513 | 774.25392 | 0.51274536 | 775.22991 | 0.87920717 | 1755.109 | 1.3766857 | 9.730799 | 0.51163513 | 9.729562 | 0.51274536 | 9.741826 | 0.87920717 | 22.05535 | 1.3766857
| 784.88161 | 0.51185141 | 784.74942 | 0.51296164 | 785.73203 | 0.88011554 | 1724.9531 | 1.3742745 | 9.863113 | 0.51185141 | 9.861452 | 0.51296164 | 9.8738 | 0.88011554 | 21.6764 | 1.3742745
| 795.37991 | 0.51227676 | 795.28967 | 0.51336536 | 796.25403 | 0.88087251 | 1694.7621 | 1.3715568 | 9.995039 | 0.51227676 | 9.993905 | 0.51336536 | 10.00602 | 0.88087251 | 21.29701 | 1.3715568
| 806.41794 | 0.5126949 | 805.77899 | 0.51374024 | 806.7639 | 0.88173763 | 1664.6009 | 1.3682778 | 10.13375 | 0.5126949 | 10.12572 | 0.51374024 | 10.13809 | 0.88173763 | 20.91799 | 1.3682778
| 816.93829 | 0.51310583 | 816.51647 | 0.51394931 | 817.26035 | 0.88225669 | 1634.4126 | 1.365117 | 10.26595 | 0.51310583 | 10.26065 | 0.51394931 | 10.27 | 0.88225669 | 20.53863 | 1.365117
| 827.43118 | 0.51312745 | 827.33189 | 0.5142521 | 827.79178 | 0.8831939 | 1604.2327 | 1.3617678 | 10.39781 | 0.51312745 | 10.39656 | 0.5142521 | 10.40234 | 0.8831939 | 20.15938 | 1.3617678
| 837.96554 | 0.51368257 | 837.83716 | 0.51461256 | 838.31594 | 0.88383552 | 1574.0546 | 1.3581602 | 10.53019 | 0.51368257 | 10.52857 | 0.51461256 | 10.53459 | 0.88383552 | 19.78015 | 1.3581602
| 848.46431 | 0.51392768 | 848.3528 | 0.51486489 | 848.82688 | 0.88439785 | 1543.8784 | 1.3540393 | 10.66212 | 0.51392768 | 10.66072 | 0.51486489 | 10.66667 | 0.88439785 | 19.40095 | 1.3540393
| 858.98396 | 0.51404303 | 858.8584 | 0.51516768 | 859.34886 | 0.88508994 | 1513.7187 | 1.3500624 | 10.79431 | 0.51404303 | 10.79273 | 0.51516768 | 10.7989 | 0.88508994 | 19.02195 | 1.3500624
| 869.49449 | 0.51423047 | 869.38999 | 0.51544884 | 869.8577 | 0.88583249 | 1483.5357 | 1.3457237 | 10.92639 | 0.51423047 | 10.92508 | 0.51544884 | 10.93095 | 0.88583249 | 18.64266 | 1.3457237
| 880.02105 | 0.51466303 | 879.89121 | 0.51572279 | 880.36073 | 0.88616412 | 1453.3621 | 1.3412224 | 11.05867 | 0.51466303 | 11.05704 | 0.51572279 | 11.06294 | 0.88616412 | 18.26349 | 1.3412224
| 890.54582 | 0.5145621 | 890.40841 | 0.51578768 | 890.89297 | 0.88671923 | 1423.1941 | 1.3360972 | 11.19093 | 0.5145621 | 11.1892 | 0.51578768 | 11.19529 | 0.88671923 | 17.88438 | 1.3360972
| 901.0647 | 0.51523977 | 900.9387 | 0.51609767 | 901.42096 | 0.88742574 | 1393.012 | 1.3309645 | 11.32311 | 0.51523977 | 11.32153 | 0.51609767 | 11.32759 | 0.88742574 | 17.50511 | 1.3309645
| 911.54071 | 0.51529024 | 911.43873 | 0.51618419 | 911.91296 | 0.88805295 | 1362.6076 | 1.3251413 | 11.45476 | 0.51529024 | 11.45348 | 0.51618419 | 11.45944 | 0.88805295 | 17.12303 | 1.3251413
| 922.06939 | 0.51572279 | 921.96826 | 0.51666721 | 922.43276 | 0.88836295 | 1331.3129 | 1.3189563 | 11.58707 | 0.51572279 | 11.58579 | 0.51666721 | 11.59163 | 0.88836295 | 16.72977 | 1.3189563
| 932.59562 | 0.51583814 | 932.49188 | 0.51675372 | 932.95862 | 0.88907667 | 1301.0242 | 1.3122765 | 11.71934 | 0.51583814 | 11.71804 | 0.51675372 | 11.7239 | 0.88907667 | 16.34915 | 1.3122765
| 943.13092 | 0.51621302 | 943.01291 | 0.51698441 | 943.47766 | 0.88946597 | 1270.8644 | 1.3051979 | 11.85173 | 0.51621302 | 11.85025 | 0.51698441 | 11.85609 | 0.88946597 | 15.97015 | 1.3051979
| 953.60353 | 0.51640046 | 953.50391 | 0.51736651 | 953.98775 | 0.88962457 | 1240.6828 | 1.2978792 | 11.98334 | 0.51640046 | 11.98208 | 0.51736651 | 11.98816 | 0.88962457 | 15.59088 | 1.2978792
| 964.14128 | 0.51638605 | 964.03454 | 0.51749627 | 964.50946 | 0.89022294 | 1210.5168 | 1.2898996 | 12.11576 | 0.51638605 | 12.11442 | 0.51749627 | 12.12038 | 0.89022294 | 15.2118 | 1.2898996
| 974.66897 | 0.51681139 | 974.54678 | 0.51753953 | 975.03316 | 0.89072759 | 1180.3413 | 1.2816874 | 12.24805 | 0.51681139 | 12.24652 | 0.51753953 | 12.25263 | 0.89072759 | 14.83261 | 1.2816874
| 985.16924 | 0.51696279 | 985.06499 | 0.51780627 | 985.54152 | 0.8910448 | 1150.1672 | 1.2725667 | 12.38 | 0.51696279 | 12.37869 | 0.51780627 | 12.38468 | 0.8910448 | 14.45343 | 1.2725667
| 995.64455 | 0.5172079 | 995.54095 | 0.51819557 | 995.97872 | 0.89123945 | 1119.9979 | 1.2629403 | 12.51164 | 0.5172079 | 12.51034 | 0.51819557 | 12.51584 | 0.89123945 | 14.07431 | 1.2629403
| 1000.0553 | 0.51693395 | 1000.0308 | 0.51812348 | 1000.0224 | 0.89144131 | 1089.8187 | 1.2525531 | 12.56707 | 0.51693395 | 12.56676 | 0.51812348 | 12.56665 | 0.89144131 | 13.69507 | 1.2525531
| 996.0362 | 0.51694116 | 996.45003 | 0.51806581 | 995.97098 | 0.89154945 | 1059.6484 | 1.2416232 | 12.51656 | 0.51694116 | 12.52176 | 0.51806581 | 12.51574 | 0.89154945 | 13.31593 | 1.2416232
| 985.1925 | 0.51689069 | 986.07805 | 0.51784953 | 985.50588 | 0.89095108 | 1029.4743 | 1.2298809 | 12.38029 | 0.51689069 | 12.39142 | 0.51784953 | 12.38423 | 0.89095108 | 12.93676 | 1.2298809
| 974.60844 | 0.51697 | 975.48519 | 0.51769813 | 974.90867 | 0.89061224 | 999.17558 | 1.2170234 | 12.24729 | 0.51697 | 12.25831 | 0.51769813 | 12.25106 | 0.89061224 | 12.55601 | 1.2170234
| 964.00727 | 0.51646535 | 964.91936 | 0.51765488 | 964.33172 | 0.89006434 | 968.37957 | 1.2030988 | 12.11407 | 0.51646535 | 12.12553 | 0.51765488 | 12.11815 | 0.89006434 | 12.16902 | 1.2030988
| 953.44182 | 0.51611209 | 954.33166 | 0.51736651 | 953.76161 | 0.88944434 | 938.19317 | 1.1884319 | 11.9813 | 0.51611209 | 11.99249 | 0.51736651 | 11.98532 | 0.88944434 | 11.78968 | 1.1884319
| 942.87245 | 0.51615535 | 943.75255 | 0.51731604 | 943.17574 | 0.88903341 | 908.01825 | 1.1728087 | 11.84848 | 0.51615535 | 11.85954 | 0.51731604 | 11.8523 | 0.88903341 | 11.41049 | 1.1728087
| 932.28205 | 0.51594628 | 933.17079 | 0.51689069 | 932.60476 | 0.88872341 | 877.83719 | 1.1557898 | 11.7154 | 0.51594628 | 11.72657 | 0.51689069 | 11.71946 | 0.88872341 | 11.03123 | 1.1557898
| 921.7198 | 0.51584535 | 922.59602 | 0.51654465 | 922.03377 | 0.88843504 | 847.66551 | 1.1377405 | 11.58267 | 0.51584535 | 11.59368 | 0.51654465 | 11.58662 | 0.88843504 | 10.65208 | 1.1377405
| 911.11907 | 0.51524698 | 912.03083 | 0.51653023 | 911.45771 | 0.88799528 | 817.46502 | 1.1184211 | 11.44946 | 0.51524698 | 11.46092 | 0.51653023 | 11.45372 | 0.88799528 | 10.27257 | 1.1184211
| 900.59284 | 0.51536233 | 901.46948 | 0.51624907 | 900.88752 | 0.88714458 | 787.29457 | 1.0976431 | 11.31718 | 0.51536233 | 11.3282 | 0.51624907 | 11.32089 | 0.88714458 | 9.893435 | 1.0976431
| 889.99334 | 0.51475675 | 890.87226 | 0.51570116 | 890.30865 | 0.88683458 | 757.10743 | 1.0754693 | 11.18399 | 0.51475675 | 11.19503 | 0.51570116 | 11.18795 | 0.88683458 | 9.514093 | 1.0754693
| 879.412 | 0.51477838 | 880.31629 | 0.51587419 | 879.73119 | 0.88643807 | 726.93158 | 1.0515637 | 11.05102 | 0.51477838 | 11.06238 | 0.51587419 | 11.05503 | 0.88643807 | 9.134892 | 1.0515637
| 868.86658 | 0.51460535 | 869.74082 | 0.51554977 | 869.16081 | 0.88584691 | 696.75544 | 1.0266353 | 10.9185 | 0.51460535 | 10.92949 | 0.51554977 | 10.9222 | 0.88584691 | 8.755687 | 1.0266353
| 858.29895 | 0.51418001 | 859.18723 | 0.51527582 | 858.42576 | 0.8847511 | 666.57092 | 1.0000932 | 10.7857 | 0.51418001 | 10.79687 | 0.51527582 | 10.7873 | 0.8847511 | 8.376377 | 1.0000932
| 847.70899 | 0.51377629 | 848.5951 | 0.51482884 | 847.51615 | 0.88445552 | 636.38885 | 0.97166418 | 10.65263 | 0.51377629 | 10.66376 | 0.51482884 | 10.6502 | 0.88445552 | 7.997098 | 0.97166418
| 837.15166 | 0.51356001 | 838.02217 | 0.51480721 | 836.95982 | 0.88370576 | 605.83002 | 0.94140738 | 10.51996 | 0.51356001 | 10.5309 | 0.51480721 | 10.51755 | 0.88370576 | 7.613085 | 0.94140738
| 826.58254 | 0.51334373 | 827.45263 | 0.51431698 | 826.38536 | 0.88307855 | 575.24932 | 0.90957387 | 10.38714 | 0.51334373 | 10.39808 | 0.51431698 | 10.38466 | 0.88307855 | 7.228796 | 0.90957387
| 815.99432 | 0.5130049 | 816.90576 | 0.51403582 | 815.82698 | 0.88219902 | 544.37493 | 0.87604177 | 10.25409 | 0.5130049 | 10.26554 | 0.51403582 | 10.25198 | 0.88219902 | 6.840817 | 0.87604177
| 805.4529 | 0.5126949 | 806.32444 | 0.5137835 | 805.25419 | 0.88133391 | 514.18932 | 0.84161977 | 10.12162 | 0.5126949 | 10.13257 | 0.5137835 | 10.11912 | 0.88133391 | 6.461494 | 0.84161977
| 794.85805 | 0.51216862 | 795.75058 | 0.51340141 | 794.67822 | 0.88062019 | 483.99964 | 0.80630417 | 9.988481 | 0.51216862 | 9.999697 | 0.51340141 | 9.986221 | 0.88062019 | 6.082119 | 0.80630417
| 784.29899 | 0.51209653 | 785.1936 | 0.51289676 | 784.10796 | 0.88011554 | 453.08631 | 0.76826716 | 9.855792 | 0.51209653 | 9.867034 | 0.51289676 | 9.853391 | 0.88011554 | 5.69365 | 0.76826716
| 773.72008 | 0.51190909 | 774.61943 | 0.51266606 | 773.54207 | 0.8792288 | 422.90701 | 0.73037416 | 9.722853 | 0.51190909 | 9.734155 | 0.51266606 | 9.720616 | 0.8792288 | 5.314406 | 0.73037416
| 763.17672 | 0.51120979 | 764.02046 | 0.51243536 | 762.98852 | 0.87836369 | 392.71458 | 0.69089336 | 9.590362 | 0.51120979 | 9.600964 | 0.51243536 | 9.587997 | 0.87836369 | 4.934997 | 0.69089336
| 752.60014 | 0.51087816 | 752.99123 | 0.51201002 | 752.40638 | 0.87723183 | 362.54421 | 0.65056327 | 9.457452 | 0.51087816 | 9.462367 | 0.51201002 | 9.455017 | 0.87723183 | 4.555865 | 0.65056327
| 742.01294 | 0.5105249 | 742.39704 | 0.51141165 | 741.82167 | 0.8760423 | 332.341 | 0.60921775 | 9.32441 | 0.5105249 | 9.329236 | 0.51141165 | 9.322006 | 0.8760423 | 4.17632 | 0.60921775
| 731.45594 | 0.50994816 | 731.83743 | 0.51089979 | 730.88961 | 0.87481672 | 302.1688 | 0.56676076 | 9.191746 | 0.50994816 | 9.19654 | 0.51089979 | 9.18463 | 0.87481672 | 3.797165 | 0.56676076
| 720.86639 | 0.50960933 | 721.27276 | 0.51065467 | 720.19716 | 0.87390114 | 271.97731 | 0.52335847 | 9.058674 | 0.50960933 | 9.063781 | 0.51065467 | 9.050264 | 0.87390114 | 3.417768 | 0.52335847
| 710.31943 | 0.5092777 | 710.69863 | 0.51017165 | 709.61655 | 0.87241603 | 241.7975 | 0.47887056 | 8.926137 | 0.5092777 | 8.930902 | 0.51017165 | 8.917305 | 0.87241603 | 3.038517 | 0.47887056
| 699.75756 | 0.50882352 | 700.13357 | 0.5097463 | 699.06541 | 0.87133464 | 211.597 | 0.43313827 | 8.793413 | 0.50882352 | 8.798138 | 0.5097463 | 8.784715 | 0.87133464 | 2.659006 | 0.43313827
| 689.19764 | 0.50854956 | 689.56587 | 0.50947956 | 688.49749 | 0.86978465 | 181.4281 | 0.38615788 | 8.660713 | 0.50854956 | 8.66534 | 0.50947956 | 8.651915 | 0.86978465 | 2.279893 | 0.38615788
| 678.60856 | 0.50806654 | 678.99367 | 0.50908305 | 677.9128 | 0.86858791 | 150.7174 | 0.33692135 | 8.527647 | 0.50806654 | 8.532486 | 0.50908305 | 8.518903 | 0.86858791 | 1.893971 | 0.33692135
| 668.04127 | 0.50767724 | 668.41697 | 0.50851352 | 667.35781 | 0.8671028 | 120.30997 | 0.28583856 | 8.394854 | 0.50767724 | 8.399575 | 0.50851352 | 8.386266 | 0.8671028 | 1.51186 | 0.28583856
| 657.46495 | 0.50700678 | 657.86626 | 0.50801608 | 656.78391 | 0.8653149 | 90.129065 | 0.23055732 | 8.261948 | 0.50700678 | 8.266991 | 0.50801608 | 8.25339 | 0.8653149 | 1.132595 | 0.23055732
| 646.39212 | 0.50643004 | 647.28837 | 0.5072591 | 646.22723 | 0.86356304 | 59.612636 | 0.16991817 | 8.122803 | 0.50643004 | 8.134066 | 0.5072591 | 8.120731 | 0.86356304 | 0.7491145 | 0.16991817
| 635.83172 | 0.50579562 | 636.72652 | 0.50677608 | 635.64365 | 0.86180398 | 29.000779 | 0.1072592 | 7.990097 | 0.50579562 | 8.001341 | 0.50677608 | 7.987734 | 0.86180398 | 0.3644345 | 0.1072592
| 625.27103 | 0.50540632 | 626.1639 | 0.50602632 | 625.0772 | 0.85978538 | -1.1782495 | 0.047469348 | 7.857387 | 0.50540632 | 7.868608 | 0.50602632 | 7.854952 | 0.85978538 | -0.01480632 | 0.047469348
| 614.70814 | 0.5049233 | 615.5809 | 0.5055433 | 614.51843 | 0.85778842 | -31.356606 | -0.011934635 | 7.72465 | 0.5049233 | 7.735618 | 0.5055433 | 7.722266 | 0.85778842 | -0.3940387 | -0.011934635
| 604.14088 | 0.50411586 | 605.02168 | 0.50503865 | 603.93872 | 0.8556761 | -61.559599 | -0.06873352 | 7.591858 | 0.50411586 | 7.602927 | 0.50503865 | 7.589318 | 0.8556761 | -0.7735807 | -0.06873352
| 593.57433 | 0.50340214 | 594.45228 | 0.50441144 | 593.3857 | 0.85328262 | -91.738078 | -0.12365843 | 7.459075 | 0.50340214 | 7.470108 | 0.50441144 | 7.456705 | 0.85328262 | -1.152815 | -0.12365843
| 583.01784 | 0.50286145 | 583.88569 | 0.50380586 | 582.81443 | 0.85078821 | -121.93043 | -0.17747191 | 7.326418 | 0.50286145 | 7.337324 | 0.50380586 | 7.323862 | 0.85078821 | -1.532223 | -0.17747191
| 572.43561 | 0.50217656 | 573.32187 | 0.50299842 | 572.24101 | 0.84811357 | -152.11743 | -0.23135552 | 7.193438 | 0.50217656 | 7.204575 | 0.50299842 | 7.190993 | 0.84811357 | -1.911564 | -0.23135552
| 561.86366 | 0.5013475 | 562.74998 | 0.5023568 | 561.68134 | 0.84552544 | -182.2994 | -0.28436031 | 7.060587 | 0.5013475 | 7.071725 | 0.5023568 | 7.058296 | 0.84552544 | -2.290842 | -0.28436031
| 551.29908 | 0.50066983 | 552.18633 | 0.50180168 | 551.09678 | 0.84220917 | -213.1974 | -0.33857074 | 6.927829 | 0.50066983 | 6.938978 | 0.50180168 | 6.925286 | 0.84220917 | -2.679118 | -0.33857074
| 540.72814 | 0.49988402 | 541.33675 | 0.50065541 | 539.73206 | 0.83901546 | -244.15406 | -0.39290854 | 6.79499 | 0.49988402 | 6.802638 | 0.50065541 | 6.782473 | 0.83901546 | -3.06813 | -0.39290854
| 530.16356 | 0.49898286 | 530.54408 | 0.49973983 | 528.96552 | 0.83555501 | -274.34487 | -0.4437218 | 6.662232 | 0.49898286 | 6.667014 | 0.49973983 | 6.647177 | 0.83555501 | -3.447519 | -0.4437218
| 519.5838 | 0.4980096 | 519.9726 | 0.49873053 | 518.39451 | 0.83133038 | -304.52945 | -0.49369684 | 6.529283 | 0.4980096 | 6.534168 | 0.49873053 | 6.514338 | 0.83133038 | -3.82683 | -0.49369684
| 509.03122 | 0.49724542 | 509.41702 | 0.49803844 | 507.82847 | 0.82773295 | -335.5939 | -0.54333032 | 6.396675 | 0.49724542 | 6.401523 | 0.49803844 | 6.381561 | 0.82773295 | -4.217197 | -0.54333032
| 498.45647 | 0.49616403 | 498.83087 | 0.49694263 | 497.26637 | 0.82338576 | -366.49143 | -0.58910693 | 6.263789 | 0.49616403 | 6.268494 | 0.49694263 | 6.248833 | 0.82338576 | -4.605467 | -0.58910693
| 487.91221 | 0.49503938 | 488.27005 | 0.49565217 | 486.69157 | 0.81904577 | -397.29106 | -0.63842662 | 6.131286 | 0.49503938 | 6.135782 | 0.49565217 | 6.115947 | 0.81904577 | -4.992507 | -0.63842662
| 477.30529 | 0.4939652 | 477.70346 | 0.49467892 | 476.1219 | 0.81363161 | -427.4752 | -0.68195077 | 5.997995 | 0.4939652 | 6.002999 | 0.49467892 | 5.983124 | 0.81363161 | -5.371812 | -0.68195077
| 466.76381 | 0.49275404 | 467.12 | 0.49330195 | 465.53566 | 0.80849861 | -457.66946 | -0.7241419 | 5.865527 | 0.49275404 | 5.870003 | 0.49330195 | 5.850094 | 0.80849861 | -5.751244 | -0.7241419
| 456.15616 | 0.49162219 | 456.55992 | 0.49211242 | 454.98083 | 0.80271677 | -487.84766 | -0.7654819 | 5.732227 | 0.49162219 | 5.737301 | 0.49211242 | 5.717458 | 0.80271677 | -6.130474 | -0.7654819
| 445.56613 | 0.49049754 | 445.9919 | 0.49074986 | 444.41027 | 0.79625005 | -518.05233 | -0.80508271 | 5.599149 | 0.49049754 | 5.6045 | 0.49074986 | 5.584624 | 0.79625005 | -6.510038 | -0.80508271
| 434.55214 | 0.48929359 | 435.42613 | 0.48940894 | 433.85274 | 0.78948054 | -548.22451 | -0.84391916 | 5.460743 | 0.48929359 | 5.471726 | 0.48940894 | 5.451954 | 0.78948054 | -6.889192 | -0.84391916
| 423.96605 | 0.48778685 | 424.85263 | 0.48769313 | 423.2615 | 0.78216313 | -578.41064 | -0.87459691 | 5.327715 | 0.48778685 | 5.338856 | 0.48769313 | 5.318861 | 0.78216313 | -7.268522 | -0.87459691
| 413.40372 | 0.48630895 | 414.26594 | 0.48581151 | 412.70946 | 0.77411757 | -608.58484 | -0.91263946 | 5.194984 | 0.48630895 | 5.205819 | 0.48581151 | 5.18626 | 0.77411757 | -7.647703 | -0.91263946
| 402.81297 | 0.48473012 | 403.71993 | 0.48429756 | 402.11684 | 0.76548086 | -638.78317 | -0.94514134 | 5.061897 | 0.48473012 | 5.073294 | 0.48429756 | 5.053149 | 0.76548086 | -8.027186 | -0.94514134
| 392.22909 | 0.48321617 | 393.14112 | 0.4826178 | 391.55018 | 0.75661346 | -668.94921 | -0.97617911 | 4.928896 | 0.48321617 | 4.940357 | 0.4826178 | 4.920365 | 0.75661346 | -8.406264 | -0.97617911
| 381.67805 | 0.48123362 | 382.56401 | 0.48048386 | 380.98708 | 0.74669349 | -699.14 | -1.0055515 | 4.796308 | 0.48123362 | 4.807441 | 0.48048386 | 4.787625 | 0.74669349 | -8.785652 | -1.0055515
| 371.12675 | 0.47966921 | 372.00041 | 0.47845084 | 370.41372 | 0.73575702 | -729.32153 | -1.0330703 | 4.663716 | 0.47966921 | 4.674695 | 0.47845084 | 4.654756 | 0.73575702 | -9.164925 | -1.0330703
| 360.45514 | 0.47765782 | 361.42219 | 0.47640341 | 359.85795 | 0.72388335 | -759.50922 | -1.058704 | 4.529613 | 0.47765782 | 4.541765 | 0.47640341 | 4.522108 | 0.72388335 | -9.544274 | -1.058704
| 349.47842 | 0.47539411 | 350.86444 | 0.47400993 | 348.80362 | 0.71048131 | -789.70972 | -1.0830435 | 4.391675 | 0.47539411 | 4.409093 | 0.47400993 | 4.383196 | 0.71048131 | -9.923785 | -1.0830435
| 338.90181 | 0.47330342 | 339.84757 | 0.47131366 | 338.20016 | 0.69722345 | -819.88384 | -1.1039581 | 4.258766 | 0.47330342 | 4.270651 | 0.47131366 | 4.249949 | 0.69722345 | -10.30296 | -1.1039581
| 328.32031 | 0.47048459 | 329.21782 | 0.46863181 | 327.63194 | 0.68297072 | -850.75428 | -1.1288607 | 4.125795 | 0.47048459 | 4.137073 | 0.46863181 | 4.117144 | 0.68297072 | -10.69089 | -1.1288607
| 317.74762 | 0.468466 | 318.63278 | 0.4658995 | 317.07374 | 0.66738426 | -880.98665 | -1.1458723 | 3.992934 | 0.468466 | 4.004058 | 0.4658995 | 3.984466 | 0.66738426 | -11.0708 | -1.1458723
| 307.17249 | 0.46557508 | 308.06777 | 0.46277067 | 306.49735 | 0.65159595 | -911.16783 | -1.1642963 | 3.860043 | 0.46557508 | 3.871294 | 0.46277067 | 3.851559 | 0.65159595 | -11.45007 | -1.1642963
| 296.61601 | 0.46268416 | 297.50493 | 0.45987975 | 295.91826 | 0.63448114 | -941.35317 | -1.1801226 | 3.727387 | 0.46268416 | 3.738557 | 0.45987975 | 3.718619 | 0.63448114 | -11.82939 | -1.1801226
| 286.04235 | 0.4590651 | 286.94437 | 0.45628232 | 285.35172 | 0.61657332 | -971.54179 | -1.1960948 | 3.594514 | 0.4590651 | 3.605849 | 0.45628232 | 3.585835 | 0.61657332 | -12.20875 | -1.1960948
| 275.48352 | 0.45585698 | 276.36175 | 0.45244699 | 274.79067 | 0.59771387 | -1001.7242 | -1.2101173 | 3.461828 | 0.45585698 | 3.472864 | 0.45244699 | 3.453121 | 0.59771387 | -12.58804 | -1.2101173
| 264.90487 | 0.45180536 | 265.81122 | 0.44854677 | 264.21252 | 0.5780686 | -1031.9151 | -1.2247084 | 3.328893 | 0.45180536 | 3.340282 | 0.44854677 | 3.320192 | 0.5780686 | -12.96743 | -1.2247084
| 254.30871 | 0.44733561 | 255.21493 | 0.44396888 | 253.64854 | 0.55750054 | -1062.1029 | -1.2365855 | 3.195738 | 0.44733561 | 3.207125 | 0.44396888 | 3.187442 | 0.55750054 | -13.34678 | -1.2365855
| 243.77333 | 0.44228912 | 244.27562 | 0.43895123 | 243.07546 | 0.53652155 | -1092.2794 | -1.2481192 | 3.063346 | 0.44228912 | 3.069658 | 0.43895123 | 3.054576 | 0.53652155 | -13.72599 | -1.2481192
| 233.19655 | 0.43660821 | 233.58933 | 0.43352264 | 232.51621 | 0.51505233 | -1122.4793 | -1.2591821 | 2.930434 | 0.43660821 | 2.93537 | 0.43352264 | 2.921885 | 0.51505233 | -14.10549 | -1.2591821
| 222.60047 | 0.43000452 | 223.01292 | 0.42748127 | 221.92379 | 0.49333078 | -1152.6416 | -1.2693348 | 2.79728 | 0.43000452 | 2.802463 | 0.42748127 | 2.788777 | 0.49333078 | -14.48452 | -1.2693348
| 212.04044 | 0.42055316 | 212.43768 | 0.42061083 | 211.36018 | 0.4710325 | -1182.8245 | -1.2788339 | 2.664579 | 0.42055316 | 2.669571 | 0.42061083 | 2.65603 | 0.4710325 | -14.86381 | -1.2788339
| 201.48115 | 0.4058174 | 201.87448 | 0.41305551 | 200.78755 | 0.44857561 | -1213.0082 | -1.2875058 | 2.531887 | 0.4058174 | 2.53683 | 0.41305551 | 2.523171 | 0.44857561 | -15.24311 | -1.2875058
| 190.91547 | 0.38769328 | 191.31093 | 0.40430345 | 190.22805 | 0.42590965 | -1243.1885 | -1.2961335 | 2.399115 | 0.38769328 | 2.404084 | 0.40430345 | 2.390476 | 0.42590965 | -15.62237 | -1.2961335
| 179.88397 | 0.36677918 | 180.72616 | 0.39356884 | 179.64043 | 0.40273904 | -1273.3517 | -1.3033746 | 2.260489 | 0.36677918 | 2.271072 | 0.39356884 | 2.257428 | 0.40273904 | -16.00141 | -1.3033746
| 169.24888 | 0.34610298 | 170.16028 | 0.38046238 | 169.08927 | 0.37979913 | -1303.5471 | -1.3110126 | 2.126844 | 0.34610298 | 2.138297 | 0.38046238 | 2.124838 | 0.37979913 | -16.38086 | -1.3110126
| 158.6743 | 0.3256719 | 159.58186 | 0.36366477 | 158.09334 | 0.3555255 | -1333.7264 | -1.3178014 | 1.99396 | 0.3256719 | 2.005365 | 0.36366477 | 1.98666 | 0.3555255 | -16.7601 | -1.3178014
| 148.10118 | 0.30438292 | 148.91842 | 0.34244067 | 147.43635 | 0.33198001 | -1363.9077 | -1.3239717 | 1.861094 | 0.30438292 | 1.871364 | 0.34244067 | 1.85274 | 0.33198001 | -17.13937 | -1.3239717
| 137.55356 | 0.28299301 | 137.43195 | 0.31687658 | 136.86212 | 0.30853546 | -1394.0785 | -1.3297487 | 1.728549 | 0.28299301 | 1.727021 | 0.31687658 | 1.71986 | 0.30853546 | -17.51851 | -1.3297487
| 126.95377 | 0.26155983 | 126.85427 | 0.29323739 | 126.2896 | 0.28519905 | -1424.2772 | -1.3350844 | 1.595348 | 0.26155983 | 1.594098 | 0.29323739 | 1.587002 | 0.28519905 | -17.898 | -1.3350844
| 116.39072 | 0.23986713 | 116.28505 | 0.26974957 | 115.72691 | 0.26174007 | -1454.4493 | -1.3403444 | 1.462609 | 0.23986713 | 1.461281 | 0.26974957 | 1.454267 | 0.26174007 | -18.27715 | -1.3403444
| 105.82943 | 0.21798698 | 105.72361 | 0.24595176 | 105.14412 | 0.23859109 | -1484.6272 | -1.3453811 | 1.329892 | 0.21798698 | 1.328562 | 0.24595176 | 1.32128 | 0.23859109 | -18.65638 | -1.3453811
| 95.200952 | 0.19621497 | 95.148154 | 0.2222765 | 94.583389 | 0.21509606 | -1514.799 | -1.3499322 | 1.19633 | 0.19621497 | 1.195667 | 0.2222765 | 1.18857 | 0.21509606 | -19.03553 | -1.3499322
| 84.678638 | 0.1740825 | 84.588356 | 0.19922845 | 83.91469 | 0.19114685 | -1545.3859 | -1.354378 | 1.064103 | 0.1740825 | 1.062969 | 0.19922845 | 1.054503 | 0.19114685 | -19.41989 | -1.354378
| 74.070877 | 0.15215909 | 74.006489 | 0.17571179 | 72.940674 | 0.16703904 | -1575.9211 | -1.358246 | 0.9308021 | 0.15215909 | 0.929993 | 0.17571179 | 0.9165995 | 0.16703904 | -19.80361 | -1.358246
| 63.551243 | 0.12965895 | 63.429523 | 0.15202933 | 62.368365 | 0.14376029 | -1606.0945 | -1.3616542 | 0.7986085 | 0.12965895 | 0.7970789 | 0.15202933 | 0.783744 | 0.14376029 | -20.18278 | -1.3616542
| 52.979141 | 0.10750485 | 52.856763 | 0.12824593 | 51.779161 | 0.12012108 | -1636.2659 | -1.3659117 | 0.6657555 | 0.10750485 | 0.6642177 | 0.12824593 | 0.6506761 | 0.12012108 | -20.56192 | -1.3659117
| 41.9084 | 0.08460819 | 41.92706 | 0.10354695 | 41.19496 | 0.096539539 | -1666.4446 | -1.368827 | 0.5266365 | 0.08460819 | 0.526871 | 0.10354695 | 0.5176711 | 0.096539539 | -20.94116 | -1.368827
| 31.301002 | 0.06181967 | 31.224306 | 0.07927333 | 30.660853 | 0.07328242 | -1696.6158 | -1.3723312 | 0.39334 | 0.06181967 | 0.3923762 | 0.07927333 | 0.3852956 | 0.07328242 | -21.3203 | -1.3723312
| 20.746468 | 0.03978092 | 20.636501 | 0.05542505 | 20.048946 | 0.050010881 | -1726.7824 | -1.3752188 | 0.2607078 | 0.03978092 | 0.2593259 | 0.05542505 | 0.2519425 | 0.050010881 | -21.69939 | -1.3752188
| 10.147491 | 0.01743938 | 10.071041 | 0.03100002 | 9.50381 | 0.026090508 | -1756.9749 | -1.378867 | 0.1275171 | 0.01743938 | 0.1265564 | 0.03100002 | 0.1194284 | 0.026090508 | -22.0788 | -1.378867
| -0.4113638 | -0.0046751 | -0.4922052 | 0.00722384 | -1.057189 | 0.0029811788 | -1787.1418 | -1.3802074 | -0.00516935 | -0.0046751 | -0.006185233 | 0.00722384 | -0.01328503 | 0.0029811788 | -22.45789 | -1.3802074
| -10.977492 | -0.0270094 | -11.086363 | -0.0174067 | -11.632357 | -0.01999478 | -1817.3364 | -1.3826667 | -0.1379472 | -0.0270094 | -0.1393153 | -0.0174067 | -0.1461765 | -0.01999478 | -22.83732 | -1.3826667
| -21.545898 | -0.0494411 | -21.632035 | -0.0409341 | -22.206846 | -0.04329155 | -1847.8801 | -1.385617 | -0.2707537 | -0.0494411 | -0.2718362 | -0.0409341 | -0.2790595 | -0.04329155 | -23.22115 | -1.385617
| -32.127595 | -0.0714402 | -32.208426 | -0.0657953 | -32.789263 | -0.066292741 | -1878.4225 | -1.3874541 | -0.4037273 | -0.0714402 | -0.404743 | -0.0657953 | -0.412042 | -0.066292741 | -23.60495 | -1.3874541
| -42.681875 | -0.0938646 | -42.771775 | -0.0900257 | -43.353101 | -0.090991716 | -1908.9253 | -1.3881649 | -0.5363563 | -0.0938646 | -0.537486 | -0.0900257 | -0.5447911 | -0.090991716 | -23.98826 | -1.3881649
| -53.279313 | -0.1157556 | -53.366696 | -0.1136144 | -53.925476 | -0.11380186 | -1940.4361 | -1.3939733 | -0.6695276 | -0.1157556 | -0.6706257 | -0.1136144 | -0.6776475 | -0.11380186 | -24.38424 | -1.3939733
| -63.82624 | -0.1381368 | -63.925294 | -0.1380863 | -64.507014 | -0.13711666 | -1971.1859 | -1.3959137 | -0.8020642 | -0.1381368 | -0.8033089 | -0.1380863 | -0.810619 | -0.13711666 | -24.77065 | -1.3959137
| -74.410438 | -0.1601683 | -74.566487 | -0.1617544 | -75.076696 | -0.16031251 | -1977.0622 | -1.3959469 | -0.9350691 | -0.1601683 | -0.9370301 | -0.1617544 | -0.9434416 | -0.16031251 | -24.8445 | -1.3959469
| -84.973853 | -0.1825207 | -85.942973 | -0.1875924 | -85.646658 | -0.18320557 | -1946.8477 | -1.3917744 | -1.067813 | -0.1825207 | -1.079991 | -0.1875924 | -1.076268 | -0.18320557 | -24.46481 | -1.3917744
| -95.558552 | -0.2045126 | -96.654521 | -0.2118408 | -96.217914 | -0.20710792 | -1916.417 | -1.3890031 | -1.200824 | -0.2045126 | -1.214597 | -0.2118408 | -1.20911 | -0.20710792 | -24.08241 | -1.3890031
| -106.12266 | -0.226472 | -107.20789 | -0.2360243 | -106.92192 | -0.23068224 | -1885.9772 | -1.3889237 | -1.333577 | -0.226472 | -1.347214 | -0.2360243 | -1.34362 | -0.23068224 | -23.69989 | -1.3889237
| -117.00453 | -0.2489722 | -117.79954 | -0.2602006 | -117.85552 | -0.25481169 | -1855.5505 | -1.3852625 | -1.470322 | -0.2489722 | -1.480313 | -0.2602006 | -1.481016 | -0.25481169 | -23.31754 | -1.3852625
| -127.78098 | -0.2706072 | -128.36459 | -0.2844526 | -128.43429 | -0.27779846 | -1825.1278 | -1.384657 | -1.605743 | -0.2706072 | -1.613077 | -0.2844526 | -1.613953 | -0.27779846 | -22.93523 | -1.384657
| -138.3546 | -0.2929055 | -138.9514 | -0.3077098 | -139.09723 | -0.30025176 | -1794.6784 | -1.381834 | -1.738615 | -0.2929055 | -1.746115 | -0.3077098 | -1.747947 | -0.30025176 | -22.55259 | -1.381834
| -148.92586 | -0.3146163 | -149.50481 | -0.3319077 | -150.07945 | -0.32697296 | -1764.2837 | -1.3793766 | -1.871458 | -0.3146163 | -1.878733 | -0.3319077 | -1.885954 | -0.32697296 | -22.17064 | -1.3793766
| -159.49615 | -0.3345571 | -160.0823 | -0.3539212 | -160.6432 | -0.34909462 | -1733.8571 | -1.3764023 | -2.004288 | -0.3345571 | -2.011654 | -0.3539212 | -2.018702 | -0.34909462 | -21.78829 | -1.3764023
| -170.0625 | -0.3569023 | -170.64351 | -0.3774199 | -171.21829 | -0.37133883 | -1703.444 | -1.3743917 | -2.137068 | -0.3569023 | -2.14437 | -0.3774199 | -2.151592 | -0.37133883 | -21.40611 | -1.3743917
| -180.63547 | -0.3768287 | -181.22448 | -0.392891 | -181.78764 | -0.39436886 | -1673.0198 | -1.3709705 | -2.269932 | -0.3768287 | -2.277334 | -0.392891 | -2.284411 | -0.39436886 | -21.02379 | -1.3709705
| -191.20418 | -0.3961712 | -191.79441 | -0.4049917 | -192.36486 | -0.41750342 | -1642.5975 | -1.3680109 | -2.402743 | -0.3961712 | -2.41016 | -0.4049917 | -2.417328 | -0.41750342 | -20.64149 | -1.3680109
| -202.16199 | -0.4147315 | -202.3603 | -0.4141367 | -202.93942 | -0.43959264 | -1612.1702 | -1.3640451 | -2.540442 | -0.4147315 | -2.542935 | -0.4141367 | -2.550212 | -0.43959264 | -20.25913 | -1.3640451
| -212.82605 | -0.4277802 | -212.94976 | -0.4227698 | -213.52418 | -0.4625686 | -1581.7787 | -1.3606461 | -2.674451 | -0.4277802 | -2.676006 | -0.4227698 | -2.683224 | -0.4625686 | -19.87722 | -1.3606461
| -223.4118 | -0.4359195 | -223.51765 | -0.4293735 | -224.08193 | -0.48463979 | -1551.3539 | -1.3564052 | -2.807475 | -0.4359195 | -2.808806 | -0.4293735 | -2.815897 | -0.48463979 | -19.49489 | -1.3564052
| -234.01792 | -0.4427467 | -234.07661 | -0.4364566 | -234.65367 | -0.50758331 | -1520.9545 | -1.352637 | -2.940756 | -0.4427467 | -2.941493 | -0.4364566 | -2.948745 | -0.50758331 | -19.11288 | -1.352637
| -244.55559 | -0.4478328 | -244.65011 | -0.4409083 | -245.22727 | -0.52948869 | -1490.5272 | -1.3484773 | -3.073176 | -0.4478328 | -3.074364 | -0.4409083 | -3.081617 | -0.52948869 | -18.73052 | -1.3484773
| -255.13745 | -0.4531929 | -255.21617 | -0.4466794 | -255.79092 | -0.55074523 | -1460.1092 | -1.3433483 | -3.206152 | -0.4531929 | -3.207141 | -0.4466794 | -3.214364 | -0.55074523 | -18.34827 | -1.3433483
| -265.70556 | -0.4565705 | -266.00494 | -0.4507959 | -266.35696 | -0.57154039 | -1429.7077 | -1.3381954 | -3.338955 | -0.4565705 | -3.342717 | -0.4507959 | -3.34714 | -0.57154039 | -17.96624 | -1.3381954
| -276.288 | -0.4603662 | -276.86029 | -0.455435 | -276.94628 | -0.5887309 | -1399.2948 | -1.3333784 | -3.471937 | -0.4603662 | -3.479129 | -0.455435 | -3.48021 | -0.5887309 | -17.58406 | -1.3333784
| -287.00807 | -0.4640213 | -287.4396 | -0.4589351 | -287.50867 | -0.61197364 | -1368.8644 | -1.3275387 | -3.60665 | -0.4640213 | -3.612073 | -0.4589351 | -3.612941 | -0.61197364 | -17.20166 | -1.3275387
| -297.93656 | -0.4677557 | -298.00175 | -0.4630336 | -298.07749 | -0.63221372 | -1338.4694 | -1.3215863 | -3.743981 | -0.4677557 | -3.7448 | -0.4630336 | -3.745752 | -0.63221372 | -16.8197 | -1.3215863
| -308.49626 | -0.4698608 | -308.58409 | -0.4657659 | -308.65459 | -0.64967097 | -1308.04 | -1.315392 | -3.876678 | -0.4698608 | -3.877782 | -0.4657659 | -3.878668 | -0.64967097 | -16.43732 | -1.315392
| -319.06234 | -0.4729464 | -319.15238 | -0.4691543 | -319.21517 | -0.66661998 | -1277.6393 | -1.3087362 | -4.009456 | -0.4729464 | -4.010587 | -0.4691543 | -4.011376 | -0.66661998 | -16.05529 | -1.3087362
| -329.62991 | -0.4753975 | -329.72033 | -0.4721353 | -329.79563 | -0.68196492 | -1247.2257 | -1.3013141 | -4.142252 | -0.4753975 | -4.143388 | -0.4721353 | -4.144334 | -0.68196492 | -15.6731 | -1.3013141
| -340.60253 | -0.4775927 | -340.28518 | -0.4746946 | -340.35268 | -0.69718009 | -1216.8176 | -1.2936465 | -4.280138 | -0.4775927 | -4.27615 | -0.4746946 | -4.276998 | -0.69718009 | -15.29098 | -1.2936465
| -351.25444 | -0.4805846 | -351.34908 | -0.4772142 | -350.92194 | -0.71091376 | -1186.3954 | -1.2851684 | -4.413993 | -0.4805846 | -4.415183 | -0.4772142 | -4.409815 | -0.71091376 | -14.90868 | -1.2851684
| -361.84453 | -0.4824482 | -361.92176 | -0.4793302 | -361.50317 | -0.72365976 | -1155.9988 | -1.2757321 | -4.547072 | -0.4824482 | -4.548043 | -0.4793302 | -4.542783 | -0.72365976 | -14.52671 | -1.2757321
| -372.40155 | -0.4846542 | -372.51823 | -0.4819471 | -372.06738 | -0.73552262 | -1125.5583 | -1.2666374 | -4.679736 | -0.4846542 | -4.681202 | -0.4819471 | -4.675537 | -0.73552262 | -14.14418 | -1.2666374
| -382.98665 | -0.485613 | -383.06806 | -0.4839657 | -383.06915 | -0.74787211 | -1095.1675 | -1.2560009 | -4.812752 | -0.485613 | -4.813775 | -0.4839657 | -4.813789 | -0.74787211 | -13.76228 | -1.2560009
| -393.5692 | -0.488039 | -393.64055 | -0.4862439 | -393.70603 | -0.75712161 | -1064.76 | -1.2452205 | -4.945736 | -0.488039 | -4.946633 | -0.4862439 | -4.947456 | -0.75712161 | -13.38017 | -1.2452205
| -404.52926 | -0.4892213 | -404.2123 | -0.4884932 | -404.28449 | -0.76758587 | -1034.3399 | -1.2330111 | -5.083465 | -0.4892213 | -5.079482 | -0.4884932 | -5.080389 | -0.76758587 | -12.9979 | -1.2330111
| -415.19221 | -0.4908614 | -414.78763 | -0.4895926 | -414.89973 | -0.77586572 | -1003.918 | -1.2205709 | -5.217459 | -0.4908614 | -5.212375 | -0.4895926 | -5.213784 | -0.77586572 | -12.61561 | -1.2205709
| -425.76445 | -0.4929088 | -425.3513 | -0.4914742 | -425.91367 | -0.78419604 | -973.50781 | -1.2068697 | -5.350314 | -0.4929088 | -5.345122 | -0.4914742 | -5.352189 | -0.78419604 | -12.23346 | -1.2068697
| -436.34848 | -0.4936262 | -435.92911 | -0.4920113 | -436.51137 | -0.79254438 | -943.07422 | -1.1921401 | -5.483317 | -0.4936262 | -5.478047 | -0.4920113 | -5.485364 | -0.79254438 | -11.85102 | -1.1921401
| -446.89429 | -0.4948337 | -446.51224 | -0.4934676 | -447.05894 | -0.79907959 | -912.6573 | -1.1759094 | -5.615839 | -0.4948337 | -5.611038 | -0.4934676 | -5.617908 | -0.79907959 | -11.46879 | -1.1759094
| -457.48958 | -0.4962179 | -457.07194 | -0.4955474 | -457.62638 | -0.80495875 | -882.22932 | -1.1594942 | -5.748984 | -0.4962179 | -5.743735 | -0.4955474 | -5.750703 | -0.80495875 | -11.08642 | -1.1594942
| -468.0535 | -0.4968667 | -467.64727 | -0.4973029 | -468.21808 | -0.81116954 | -851.81813 | -1.141408 | -5.881734 | -0.4968667 | -5.876629 | -0.4973029 | -5.883802 | -0.81116954 | -10.70426 | -1.141408
| -478.62036 | -0.4984528 | -478.21325 | -0.4982365 | -478.78948 | -0.81717487 | -821.38162 | -1.1220775 | -6.014521 | -0.4984528 | -6.009405 | -0.4982365 | -6.016646 | -0.81717487 | -10.32179 | -1.1220775
| -489.18769 | -0.4993647 | -488.79633 | -0.4995738 | -489.35388 | -0.82130938 | -790.97665 | -1.1013863 | -6.147314 | -0.4993647 | -6.142396 | -0.4995738 | -6.149402 | -0.82130938 | -9.939706 | -1.1013863
| -499.78272 | -0.4999956 | -499.34798 | -0.5002623 | -499.92642 | -0.82650367 | -760.54934 | -1.0794728 | -6.280455 | -0.4999956 | -6.274992 | -0.5002623 | -6.282261 | -0.82650367 | -9.557345 | -1.0794728
| -510.5964 | -0.5009616 | -509.93024 | -0.5012572 | -510.48894 | -0.83099144 | -730.12729 | -1.0561469 | -6.416344 | -0.5009616 | -6.407972 | -0.5012572 | -6.414993 | -0.83099144 | -9.17505 | -1.0561469
| -521.39511 | -0.5019817 | -520.48415 | -0.5026414 | -521.05947 | -0.83517282 | -699.04793 | -1.0305354 | -6.552044 | -0.5019817 | -6.540597 | -0.5026414 | -6.547826 | -0.83517282 | -8.784495 | -1.0305354
| -531.98194 | -0.5031027 | -531.06614 | -0.50373 | -531.62802 | -0.8387342 | -668.53114 | -1.0032474 | -6.685082 | -0.5031027 | -6.673574 | -0.50373 | -6.680635 | -0.8387342 | -8.40101 | -1.0032474
| -542.54717 | -0.5046203 | -541.6223 | -0.5039679 | -542.18997 | -0.84187024 | -637.79236 | -0.974571 | -6.817849 | -0.5046203 | -6.806227 | -0.5039679 | -6.81336 | -0.84187024 | -8.014735 | -0.974571
| -553.1124 | -0.5046491 | -552.20107 | -0.5053052 | -552.75942 | -0.84654905 | -606.95209 | -0.94421635 | -6.950615 | -0.5046491 | -6.939163 | -0.5053052 | -6.94618 | -0.84654905 | -7.627185 | -0.94421635
| -563.67911 | -0.5055647 | -562.76232 | -0.5058423 | -563.32887 | -0.85005276 | -576.53257 | -0.91214835 | -7.083401 | -0.5055647 | -7.07188 | -0.5058423 | -7.078999 | -0.85005276 | -7.244922 | -0.91214835
| -574.24139 | -0.5060694 | -573.3232 | -0.5065488 | -573.89426 | -0.85195601 | -546.10828 | -0.87895228 | -7.21613 | -0.5060694 | -7.204592 | -0.5065488 | -7.211768 | -0.85195601 | -6.862599 | -0.87895228
| -584.82675 | -0.5073094 | -583.90023 | -0.5073454 | -584.48757 | -0.85983575 | -515.57299 | -0.84738093 | -7.34915 | -0.5073094 | -7.337507 | -0.5073454 | -7.344887 | -0.85983575 | -6.478881 | -0.84738093
| -595.40815 | -0.507504 | -594.47024 | -0.507969 | -595.04874 | -0.86331783 | -484.52196 | -0.80913529 | -7.482119 | -0.507504 | -7.470333 | -0.507969 | -7.477603 | -0.86331783 | -6.088683 | -0.80913529
| -605.97241 | -0.508607 | -605.03444 | -0.5086395 | -605.60658 | -0.86414689 | -454.09497 | -0.77204911 | -7.614874 | -0.508607 | -7.603087 | -0.5086395 | -7.610277 | -0.86414689 | -5.706326 | -0.77204911
| -616.53569 | -0.5096416 | -615.61227 | -0.5095298 | -616.18441 | -0.86309434 | -423.68519 | -0.73356715 | -7.747616 | -0.5096416 | -7.736012 | -0.5095298 | -7.743202 | -0.86309434 | -5.324185 | -0.73356715
| -627.09656 | -0.5095334 | -626.1892 | -0.5094613 | -626.75864 | -0.86315201 | -392.8303 | -0.69315213 | -7.880328 | -0.5095334 | -7.868926 | -0.5094613 | -7.876081 | -0.86315201 | -4.936451 | -0.69315213
| -637.6716 | -0.5098074 | -636.75234 | -0.510604 | -637.32631 | -0.86299341 | -362.0948 | -0.6519986 | -8.013218 | -0.5098074 | -8.001666 | -0.510604 | -8.008879 | -0.86299341 | -4.550217 | -0.6519986
| -648.23585 | -0.510175 | -647.32424 | -0.5109825 | -648.25242 | -0.8634548 | -331.68296 | -0.61188079 | -8.145972 | -0.510175 | -8.134516 | -0.5109825 | -8.14618 | -0.8634548 | -4.168051 | -0.61188079
| -658.8153 | -0.5111699 | -657.88263 | -0.5113213 | -658.97128 | -0.86284922 | -301.25274 | -0.5669756 | -8.278917 | -0.5111699 | -8.267197 | -0.5113213 | -8.280877 | -0.86284922 | -3.785654 | -0.5669756
| -669.38155 | -0.5121324 | -668.47187 | -0.5115196 | -669.52933 | -0.86300422 | -270.24596 | -0.52307112 | -8.411697 | -0.5121324 | -8.400265 | -0.5115196 | -8.413554 | -0.86300422 | -3.396011 | -0.52307112
| -679.93645 | -0.5121324 | -679.03595 | -0.5128209 | -680.11144 | -0.86408561 | -239.66785 | -0.47750868 | -8.544333 | -0.5121324 | -8.533017 | -0.5128209 | -8.546532 | -0.86408561 | -3.011755 | -0.47750868
| -690.51592 | -0.5127848 | -689.60317 | -0.5125469 | -690.66581 | -0.87287012 | -209.24824 | -0.43159544 | -8.677279 | -0.5127848 | -8.665809 | -0.5125469 | -8.679163 | -0.87287012 | -2.629491 | -0.43159544
| -701.08361 | -0.5128389 | -700.18076 | -0.5138085 | -701.23891 | -0.87042978 | -178.84074 | -0.38433258 | -8.810076 | -0.5128389 | -8.798731 | -0.5138085 | -8.812028 | -0.87042978 | -2.247379 | -0.38433258
| -711.64541 | -0.5137833 | -710.72867 | -0.5143853 | -711.82171 | -0.87261058 | -148.39912 | -0.33570901 | -8.9428 | -0.5137833 | -8.93128 | -0.5143853 | -8.945015 | -0.87261058 | -1.864838 | -0.33570901
| -722.20133 | -0.5139707 | -721.32157 | -0.5140681 | -722.38596 | -0.87515906 | -117.99372 | -0.28408337 | -9.07545 | -0.5139707 | -9.064394 | -0.5140681 | -9.07777 | -0.87515906 | -1.482753 | -0.28408337
| -732.79647 | -0.5143817 | -731.87734 | -0.5150125 | -732.95075 | -0.87730742 | -87.56263 | -0.22773682 | -9.208592 | -0.5143817 | -9.197042 | -0.5150125 | -9.210531 | -0.87730742 | -1.100344 | -0.22773682
| -743.36809 | -0.5151603 | -742.43467 | -0.5145222 | -743.51635 | -0.87881777 | -57.145798 | -0.16724168 | -9.341439 | -0.5151603 | -9.329709 | -0.5145222 | -9.343302 | -0.87881777 | -0.7181153 | -0.16724168
| -753.90994 | -0.5148286 | -753.09143 | -0.5155424 | -754.07714 | -0.87799951 | -26.691979 | -0.10515135 | -9.473912 | -0.5148286 | -9.463626 | -0.5155424 | -9.476013 | -0.87799951 | -0.3354213 | -0.10515135
| -764.50857 | -0.5156072 | -764.09576 | -0.5153405 | -764.65073 | -0.87855102 | 3.6979544 | -0.045014391 | -9.607098 | -0.5156072 | -9.601911 | -0.5153405 | -9.608884 | -0.87855102 | 0.04646987 | -0.045014391
| -775.07677 | -0.5153549 | -774.65638 | -0.5167499 | -775.23101 | -0.88209438 | 34.113899 | 0.014880702 | -9.739902 | -0.5153549 | -9.734619 | -0.5167499 | -9.74184 | -0.88209438 | 0.4286879 | 0.014880702
| -785.65186 | -0.5161732 | -785.23463 | -0.5168328 | -785.79985 | -0.87994602 | 64.54429 | 0.072682116 | -9.872792 | -0.5161732 | -9.867549 | -0.5168328 | -9.874652 | -0.87994602 | 0.8110875 | 0.072682116
| -796.20388 | -0.5162344 | -795.80048 | -0.5167643 | -796.36478 | -0.88388949 | 94.972441 | 0.12753502 | -10.00539 | -0.5162344 | -10.00032 | -0.5167643 | -10.00741 | -0.88388949 | 1.193459 | 0.12753502
| -806.78632 | -0.5161155 | -806.36137 | -0.5175646 | -806.93179 | -0.88271078 | 125.38703 | 0.18194852 | -10.13838 | -0.5161155 | -10.13304 | -0.5175646 | -10.1402 | -0.88271078 | 1.57566 | 0.18194852
| -817.35108 | -0.5178709 | -816.93938 | -0.5172834 | -817.5181 | -0.88375612 | 156.00676 | 0.23624016 | -10.27114 | -0.5178709 | -10.26596 | -0.5172834 | -10.27324 | -0.88375612 | 1.960439 | 0.23624016
| -827.91635 | -0.5166778 | -827.52863 | -0.5177159 | -828.06812 | -0.88581076 | 186.96848 | 0.29145124 | -10.4039 | -0.5166778 | -10.39903 | -0.5177159 | -10.40581 | -0.88581076 | 2.349515 | 0.29145124
| -838.47766 | -0.5180115 | -838.07819 | -0.5185486 | -838.64264 | -0.88639111 | 217.39606 | 0.34461664 | -10.53662 | -0.5180115 | -10.5316 | -0.5185486 | -10.53869 | -0.88639111 | 2.731879 | 0.34461664
| -849.04982 | -0.5183071 | -848.66218 | -0.5189559 | -849.21456 | -0.88687413 | 247.82462 | 0.39714693 | -10.66947 | -0.5183071 | -10.6646 | -0.5189559 | -10.67154 | -0.88687413 | 3.114256 | 0.39714693
| -859.62097 | -0.517907 | -859.71296 | -0.5188009 | -859.79546 | -0.88718774 | 278.23809 | 0.44821866 | -10.80232 | -0.517907 | -10.80347 | -0.5188009 | -10.80451 | -0.88718774 | 3.496443 | 0.44821866
| -870.18625 | -0.5181882 | -870.29202 | -0.519457 | -870.36892 | -0.88804203 | 308.66105 | 0.49835987 | -10.93508 | -0.5181882 | -10.93641 | -0.519457 | -10.93738 | -0.88804203 | 3.878749 | 0.49835987
| -880.74223 | -0.5192371 | -880.8768 | -0.5190893 | -881.61518 | -0.88846378 | 339.08057 | 0.54734531 | -11.06773 | -0.5192371 | -11.06942 | -0.5190893 | -11.0787 | -0.88846378 | 4.261012 | 0.54734531
| -891.33547 | -0.5192263 | -891.41127 | -0.5197634 | -892.49366 | -0.88876296 | 369.91133 | 0.59499035 | -11.20085 | -0.5192263 | -11.2018 | -0.5197634 | -11.21541 | -0.88876296 | 4.648443 | 0.59499035
| -901.92085 | -0.5195832 | -902.00713 | -0.519958 | -903.07217 | -0.88966052 | 400.65453 | 0.64121372 | -11.33387 | -0.5195832 | -11.33496 | -0.519958 | -11.34834 | -0.88966052 | 5.034773 | 0.64121372
| -912.4817 | -0.5201022 | -912.57175 | -0.5206465 | -913.63143 | -0.89094016 | 431.07444 | 0.68556131 | -11.46658 | -0.5201022 | -11.46771 | -0.5206465 | -11.48103 | -0.89094016 | 5.417041 | 0.68556131
| -923.03422 | -0.51963 | -923.1408 | -0.5205564 | -924.19916 | -0.89136911 | 461.50411 | 0.72803308 | -11.59919 | -0.51963 | -11.60053 | -0.5205564 | -11.61383 | -0.89136911 | 5.799432 | 0.72803308
| -933.58818 | -0.5197381 | -933.70303 | -0.5206934 | -934.78403 | -0.89086807 | 491.91656 | 0.76900936 | -11.73182 | -0.5197381 | -11.73326 | -0.5206934 | -11.74684 | -0.89086807 | 6.181606 | 0.76900936
| -944.18878 | -0.5198968 | -944.28042 | -0.5207943 | -945.34755 | -0.89111679 | 522.34238 | 0.80867479 | -11.86503 | -0.5198968 | -11.86618 | -0.5207943 | -11.87959 | -0.89111679 | 6.563948 | 0.80867479
| -954.75895 | -0.5202031 | -954.84099 | -0.521144 | -955.91355 | -0.89308132 | 552.76156 | 0.84658257 | -11.99785 | -0.5202031 | -11.99889 | -0.521144 | -12.01236 | -0.89308132 | 6.946207 | 0.84658257
| -965.31637 | -0.520888 | -965.43063 | -0.5211295 | -966.48964 | -0.89234597 | 583.18465 | 0.88277699 | -12.13052 | -0.520888 | -12.13196 | -0.5211295 | -12.14527 | -0.89234597 | 7.328514 | 0.88277699
| -975.84582 | -0.5209205 | -975.99262 | -0.5209565 | -977.04411 | -0.89349585 | 613.60077 | 0.91741316 | -12.26284 | -0.5209205 | -12.26468 | -0.5209565 | -12.2779 | -0.89349585 | 7.710735 | 0.91741316
| -986.46602 | -0.5212485 | -986.56312 | -0.5220559 | -987.63168 | -0.89366166 | 644.02862 | 0.95009227 | -12.3963 | -0.5212485 | -12.39752 | -0.5220559 | -12.41095 | -0.89366166 | 8.093102 | 0.95009227
| -996.78158 | -0.5209169 | -996.85091 | -0.5223659 | -997.63256 | -0.89404015 | 674.43544 | 0.98080326 | -12.52593 | -0.5209169 | -12.5268 | -0.5223659 | -12.53662 | -0.89404015 | 8.475206 | 0.98080326
| -1000.042 | -0.521454 | -1000.0473 | -0.5218433 | -1000.0292 | -0.8940041 | 704.85127 | 1.0101037 | -12.5669 | -0.521454 | -12.56697 | -0.5218433 | -12.56674 | -0.8940041 | 8.857422 | 1.0101037
| -1000.0038 | -0.5213314 | -1000.0121 | -0.5222145 | -1000.0003 | -0.89370492 | 735.27908 | 1.0372846 | -12.56642 | -0.5213314 | -12.56652 | -0.5222145 | -12.56637 | -0.89370492 | 9.239789 | 1.0372846
| -997.78729 | -0.5212845 | -996.62231 | -0.5222686 | -997.72999 | -0.89451596 | 765.70291 | 1.0627041 | -12.53856 | -0.5212845 | -12.52393 | -0.5222686 | -12.53784 | -0.89451596 | 9.622107 | 1.0627041
| -987.86469 | -0.5208664 | -986.23991 | -0.5221172 | -987.76462 | -0.89366887 | 796.11599 | 1.0868054 | -12.41387 | -0.5208664 | -12.39346 | -0.5221172 | -12.41262 | -0.89366887 | 10.00429 | 1.0868054
| -977.21063 | -0.5213674 | -975.59597 | -0.5215333 | -977.13472 | -0.89354271 | 826.52823 | 1.1086764 | -12.27999 | -0.5213674 | -12.2597 | -0.5215333 | -12.27904 | -0.89354271 | 10.38646 | 1.1086764
| -966.55215 | -0.5203834 | -964.9573 | -0.5217676 | -966.49318 | -0.8920576 | 856.953 | 1.1294249 | -12.14605 | -0.5203834 | -12.12601 | -0.5217676 | -12.14531 | -0.8920576 | 10.76879 | 1.1294249
| -955.94275 | -0.5210899 | -954.31534 | -0.5213783 | -955.84274 | -0.89349225 | 887.38737 | 1.1486927 | -12.01273 | -0.5210899 | -11.99228 | -0.5213783 | -12.01147 | -0.89349225 | 11.15124 | 1.1486927
| -945.29358 | -0.5204915 | -943.67452 | -0.5213422 | -945.21955 | -0.89146284 | 917.80108 | 1.1667677 | -11.87891 | -0.5204915 | -11.85856 | -0.5213422 | -11.87798 | -0.89146284 | 11.53343 | 1.1667677
| -934.67386 | -0.5205131 | -933.05206 | -0.5208916 | -934.58065 | -0.89094377 | 948.21868 | 1.1832144 | -11.74546 | -0.5205131 | -11.72508 | -0.5208916 | -11.74429 | -0.89094377 | 11.91567 | 1.1832144
| -924.02911 | -0.5198463 | -922.41525 | -0.5206249 | -923.96544 | -0.89180167 | 978.64287 | 1.1987526 | -11.61169 | -0.5198463 | -11.59141 | -0.5206249 | -11.61089 | -0.89180167 | 12.29799 | 1.1987526
| -913.42511 | -0.5196012 | -911.78109 | -0.5200914 | -913.32775 | -0.89072388 | 1009.0645 | 1.2133198 | -11.47844 | -0.5196012 | -11.45778 | -0.5200914 | -11.47721 | -0.89072388 | 12.68028 | 1.2133198
| -902.12838 | -0.5191434 | -901.16933 | -0.5205672 | -902.70113 | -0.88946947 | 1039.477 | 1.2264173 | -11.33648 | -0.5191434 | -11.32443 | -0.5205672 | -11.34368 | -0.88946947 | 13.06245 | 1.2264173
| -890.88414 | -0.5189992 | -890.52872 | -0.5197742 | -892.07261 | -0.8891054 | 1069.8915 | 1.2391012 | -11.19518 | -0.5189992 | -11.19071 | -0.5197742 | -11.21012 | -0.8891054 | 13.44465 | 1.2391012
| -879.99853 | -0.5184333 | -879.90962 | -0.5197021 | -881.446 | -0.88890354 | 1100.3264 | 1.2505443 | -11.05839 | -0.5184333 | -11.05727 | -0.5197021 | -11.07658 | -0.88890354 | 13.82711 | 1.2505443
| -869.38022 | -0.5188478 | -869.27492 | -0.5193236 | -870.80423 | -0.88828715 | 1130.7392 | 1.2611715 | -10.92495 | -0.5188478 | -10.92363 | -0.5193236 | -10.94285 | -0.88828715 | 14.20929 | 1.2611715
| -858.74624 | -0.5188082 | -858.65286 | -0.5196336 | -860.17758 | -0.88749773 | 1161.1619 | 1.2713556 | -10.79132 | -0.5188082 | -10.79015 | -0.5196336 | -10.80931 | -0.88749773 | 14.59159 | 1.2713556
| -848.14323 | -0.5179106 | -848.02597 | -0.5185739 | -849.56996 | -0.88726704 | 1191.5749 | 1.2808528 | -10.65808 | -0.5179106 | -10.65661 | -0.5185739 | -10.67601 | -0.88726704 | 14.97377 | 1.2808528
| -837.47983 | -0.5180692 | -837.39918 | -0.5184982 | -838.94175 | -0.88663983 | 1221.9917 | 1.2897039 | -10.52408 | -0.5180692 | -10.52307 | -0.5184982 | -10.54245 | -0.88663983 | 15.356 | 1.2897039
| -826.89642 | -0.518044 | -826.77 | -0.5179611 | -828.30733 | -0.88651006 | 1252.4142 | 1.2976946 | -10.39109 | -0.518044 | -10.3895 | -0.5179611 | -10.40882 | -0.88651006 | 15.7383 | 1.2976946
| -816.22762 | -0.5171248 | -816.07288 | -0.5174961 | -817.68595 | -0.88519798 | 1282.8383 | 1.3052791 | -10.25702 | -0.5171248 | -10.25507 | -0.5174961 | -10.27534 | -0.88519798 | 16.12062 | 1.3052791
| -805.61085 | -0.5165156 | -805.01719 | -0.5175573 | -807.06547 | -0.88294147 | 1313.2577 | 1.3123725 | -10.1236 | -0.5165156 | -10.11614 | -0.5175573 | -10.14188 | -0.88294147 | 16.50288 | 1.3123725
| -794.99409 | -0.517305 | -794.40493 | -0.51746 | -796.43748 | -0.88385705 | 1343.6811 | 1.3191151 | -9.99019 | -0.517305 | -9.982787 | -0.51746 | -10.00833 | -0.88385705 | 16.88519 | 1.3191151
| -784.38024 | -0.5164976 | -783.77376 | -0.5166201 | -785.80329 | -0.88279368 | 1374.5556 | 1.3253703 | -9.856813 | -0.5164976 | -9.849192 | -0.5166201 | -9.874695 | -0.88279368 | 17.27318 | 1.3253703
| -773.73992 | -0.5156613 | -773.12745 | -0.5165372 | -775.17585 | -0.88057683 | 1405.2586 | 1.3311713 | -9.723103 | -0.5156613 | -9.715406 | -0.5165372 | -9.741147 | -0.88057683 | 17.659 | 1.3311713
| -763.11776 | -0.5153117 | -762.51927 | -0.5162308 | -764.56194 | -0.88078229 | 1435.6831 | 1.3366141 | -9.589621 | -0.5153117 | -9.5821 | -0.5162308 | -9.607769 | -0.88078229 | 18.04133 | 1.3366141
| -752.51912 | -0.5146268 | -751.89131 | -0.5150449 | -753.93358 | -0.87968288 | 1466.0896 | 1.3416138 | -9.456434 | -0.5146268 | -9.448545 | -0.5150449 | -9.474209 | -0.87968288 | 18.42343 | 1.3416138
| -741.86359 | -0.514825 | -741.26014 | -0.5153946 | -743.30049 | -0.87707673 | 1496.5193 | 1.3463366 | -9.322533 | -0.514825 | -9.31495 | -0.5153946 | -9.340589 | -0.87707673 | 18.80582 | 1.3463366
| -731.25325 | -0.5141978 | -730.66648 | -0.513996 | -732.69431 | -0.87631615 | 1526.9337 | 1.3508378 | -9.189199 | -0.5141978 | -9.181826 | -0.513996 | -9.207308 | -0.87631615 | 19.18801 | 1.3508378
| -720.62865 | -0.5144862 | -720.03112 | -0.5144718 | -722.05215 | -0.8754258 | 1557.3557 | 1.3552283 | -9.055687 | -0.5144862 | -9.048178 | -0.5144718 | -9.073575 | -0.8754258 | 19.57031 | 1.3552283
| -709.9962 | -0.5139707 | -709.38317 | -0.5133688 | -711.43321 | -0.87431197 | 1587.7725 | 1.3589282 | -8.922075 | -0.5139707 | -8.914372 | -0.5133688 | -8.940133 | -0.87431197 | 19.95254 | 1.3589282
| -699.36232 | -0.5131489 | -698.76482 | -0.5132714 | -700.80859 | -0.87397674 | 1618.187 | 1.3627242 | -8.788446 | -0.5131489 | -8.780938 | -0.5132714 | -8.80662 | -0.87397674 | 20.33474 | 1.3627242
| -688.75831 | -0.5129542 | -688.15351 | -0.5132931 | -690.18624 | -0.87230058 | 1648.6112 | 1.366125 | -8.655192 | -0.5129542 | -8.647592 | -0.5132931 | -8.673136 | -0.87230058 | 20.71706 | 1.366125
| -678.0994 | -0.5121828 | -677.51363 | -0.5121179 | -679.56694 | -0.86592398 | 1679.0332 | 1.3693671 | -8.521248 | -0.5121828 | -8.513887 | -0.5121179 | -8.53969 | -0.86592398 | 21.09935 | 1.3693671
| -667.50621 | -0.5114439 | -666.89497 | -0.5126298 | -668.94811 | -0.86403155 | 1709.9179 | 1.3728344 | -8.38813 | -0.5114439 | -8.380449 | -0.5126298 | -8.40625 | -0.86403155 | 21.48746 | 1.3728344
| -656.87719 | -0.5110293 | -656.2622 | -0.5120783 | -658.31195 | -0.87059559 | 1740.6 | 1.3757552 | -8.254562 | -0.5110293 | -8.246834 | -0.5120783 | -8.272592 | -0.87059559 | 21.87302 | 1.3757552
| -646.23742 | -0.5105716 | -645.66086 | -0.5107157 | -647.67985 | -0.86397027 | 1771.0491 | 1.3781849 | -8.120859 | -0.5105716 | -8.113614 | -0.5107157 | -8.138985 | -0.86397027 | 22.25566 | 1.3781849
| -635.6182 | -0.5100957 | -634.74271 | -0.510258 | -637.0623 | -0.86203458 | 1801.436 | 1.3806663 | -7.987414 | -0.5100957 | -7.976412 | -0.510258 | -8.005561 | -0.86203458 | 22.63751 | 1.3806663
| -624.99311 | -0.5103985 | -623.89177 | -0.5094902 | -626.43723 | -0.86174621 | 1831.8644 | 1.3830185 | -7.853895 | -0.5103985 | -7.840055 | -0.5094902 | -7.872042 | -0.86174621 | 23.01989 | 1.3830185
| -614.37339 | -0.5089999 | -613.28654 | -0.5092955 | -615.81085 | -0.86215713 | 1862.2877 | 1.3855035 | -7.720444 | -0.5089999 | -7.706786 | -0.5092955 | -7.738507 | -0.86215713 | 23.4022 | 1.3855035
| -603.74978 | -0.5079366 | -602.64251 | -0.5088233 | -605.18551 | -0.86174621 | 1892.6883 | 1.3875788 | -7.586943 | -0.5079366 | -7.573029 | -0.5088233 | -7.604985 | -0.86174621 | 23.78422 | 1.3875788
| -593.12519 | -0.5082862 | -592.00732 | -0.507933 | -594.56898 | -0.86176062 | 1923.1205 | 1.3892552 | -7.453431 | -0.5082862 | -7.439383 | -0.507933 | -7.471574 | -0.86176062 | 24.16664 | 1.3892552
| -582.52465 | -0.5069489 | -581.41154 | -0.5072733 | -583.94177 | -0.86097842 | 1953.5625 | 1.3912935 | -7.320221 | -0.5069489 | -7.306233 | -0.5072733 | -7.338029 | -0.86097842 | 24.54919 | 1.3912935
| -571.51155 | -0.5067434 | -570.77368 | -0.5064551 | -573.31938 | -0.85387728 |  |  | -7.181826 | -0.5067434 | -7.172554 | -0.5064551 | -7.204544 | -0.85387728 |  | 0
| -560.58184 | -0.5051718 | -560.13665 | -0.5058747 | -562.68848 | -0.85187671 |  |  | -7.044479 | -0.5051718 | -7.038885 | -0.5058747 | -7.070952 | -0.85187671 |  | 0
| -549.62712 | -0.5052547 | -549.5221 | -0.505125 | -552.05876 | -0.84659231 |  |  | -6.906818 | -0.5052547 | -6.905498 | -0.505125 | -6.937375 | -0.84659231 |  | 0
| -538.98095 | -0.5039895 | -538.67889 | -0.5043968 | -541.43965 | -0.84520092 |  |  | -6.773034 | -0.5039895 | -6.769239 | -0.5043968 | -6.803931 | -0.84520092 |  | 0
| -528.39757 | -0.5035461 | -527.76356 | -0.5035389 | -530.82058 | -0.83952362 |  |  | -6.64004 | -0.5035461 | -6.632072 | -0.5035389 | -6.670488 | -0.83952362 |  | 0
| -517.75581 | -0.5017222 | -517.1329 | -0.5021583 | -520.1861 | -0.83650293 |  |  | -6.506311 | -0.5017222 | -6.498484 | -0.5021583 | -6.536851 | -0.83650293 |  | 0
| -507.12828 | -0.5016897 | -506.5115 | -0.5013221 | -509.56978 | -0.83159341 |  |  | -6.372762 | -0.5016897 | -6.365011 | -0.5013221 | -6.403443 | -0.83159341 |  | 0
| -496.48649 | -0.5002407 | -495.8881 | -0.500493 | -498.93151 | -0.82845738 |  |  | -6.239033 | -0.5002407 | -6.231514 | -0.500493 | -6.269758 | -0.82845738 |  | 0
| -485.84454 | -0.4998838 | -485.24935 | -0.4988529 | -488.32805 | -0.82293868 |  |  | -6.105303 | -0.4998838 | -6.097823 | -0.4988529 | -6.136511 | -0.82293868 |  | 0
| -475.22767 | -0.4981139 | -474.63716 | -0.4982077 | -477.68289 | -0.81787056 |  |  | -5.971887 | -0.4981139 | -5.964466 | -0.4982077 | -6.00274 | -0.81787056 |  | 0
| -464.61178 | -0.4974687 | -464.01052 | -0.4966288 | -467.06202 | -0.81247442 |  |  | -5.838484 | -0.4974687 | -5.830928 | -0.4966288 | -5.869274 | -0.81247442 |  | 0
| -454.00374 | -0.4959295 | -453.01267 | -0.4951798 | -456.43817 | -0.80728734 |  |  | -5.705179 | -0.4959295 | -5.692725 | -0.4951798 | -5.735771 | -0.80728734 |  | 0
| -443.19321 | -0.4938893 | -442.2523 | -0.493828 | -445.80153 | -0.80072691 |  |  | -5.56933 | -0.4938893 | -5.557506 | -0.493828 | -5.602107 | -0.80072691 |  | 0
| -432.24342 | -0.4931323 | -431.64038 | -0.4924799 | -435.17369 | -0.79364379 |  |  | -5.431731 | -0.4931323 | -5.424153 | -0.4924799 | -5.468554 | -0.79364379 |  | 0
| -421.60008 | -0.4926493 | -420.98951 | -0.49133 | -424.56467 | -0.78655708 |  |  | -5.297983 | -0.4926493 | -5.29031 | -0.49133 | -5.335237 | -0.78655708 |  | 0
| -410.98763 | -0.4905694 | -410.38346 | -0.4891276 | -413.92852 | -0.77895129 |  |  | -5.164623 | -0.4905694 | -5.157031 | -0.4891276 | -5.201579 | -0.77895129 |  | 0
| -400.34329 | -0.4888392 | -399.75393 | -0.4878191 | -403.3063 | -0.7696297 |  |  | -5.030862 | -0.4888392 | -5.023456 | -0.4878191 | -5.068096 | -0.7696297 |  | 0
| -389.72546 | -0.4873865 | -389.10856 | -0.4858149 | -392.682 | -0.76029369 |  |  | -4.897435 | -0.4873865 | -4.889682 | -0.4858149 | -4.934588 | -0.76029369 |  | 0
| -379.08358 | -0.4853643 | -378.50039 | -0.4835151 | -382.04579 | -0.7505828 |  |  | -4.763705 | -0.4853643 | -4.756376 | -0.4835151 | -4.800929 | -0.7505828 |  | 0
| -368.47548 | -0.4844127 | -367.86003 | -0.4816335 | -371.43984 | -0.73969679 |  |  | -4.630399 | -0.4844127 | -4.622665 | -0.4816335 | -4.667651 | -0.73969679 |  | 0
| -357.84076 | -0.4819832 | -357.24053 | -0.479395 | -360.8063 | -0.72779428 |  |  | -4.49676 | -0.4819832 | -4.489217 | -0.479395 | -4.534026 | -0.72779428 |  | 0
| -347.21829 | -0.4797988 | -346.61828 | -0.4768249 | -350.18263 | -0.7159927 |  |  | -4.363274 | -0.4797988 | -4.355734 | -0.4768249 | -4.400525 | -0.7159927 |  | 0
| -336.5914 | -0.4778631 | -335.97893 | -0.474399 | -339.54195 | -0.70283577 |  |  | -4.229732 | -0.4778631 | -4.222036 | -0.474399 | -4.26681 | -0.70283577 |  | 0
| -325.96353 | -0.475037 | -325.34093 | -0.471865 | -328.93166 | -0.68833071 |  |  | -4.096179 | -0.475037 | -4.088355 | -0.471865 | -4.133477 | -0.68833071 |  | 0
| -314.95704 | -0.4731698 | -314.73356 | -0.4689921 | -318.28482 | -0.67336065 |  |  | -3.957867 | -0.4731698 | -3.955059 | -0.4689921 | -3.999685 | -0.67336065 |  | 0
| -304.20607 | -0.4696661 | -304.10547 | -0.4658885 | -307.65624 | -0.65767687 |  |  | -3.822766 | -0.4696661 | -3.821502 | -0.4658885 | -3.866122 | -0.65767687 |  | 0
| -293.5885 | -0.4673015 | -293.47739 | -0.462082 | -297.04002 | -0.64000694 |  |  | -3.689342 | -0.4673015 | -3.687946 | -0.462082 | -3.732715 | -0.64000694 |  | 0
| -282.95279 | -0.4633616 | -282.85146 | -0.4593028 | -286.40546 | -0.62142501 |  |  | -3.55569 | -0.4633616 | -3.554416 | -0.4593028 | -3.599077 | -0.62142501 |  | 0
| -272.32761 | -0.4599192 | -272.23735 | -0.4549556 | -275.79867 | -0.60433899 |  |  | -3.42217 | -0.4599192 | -3.421035 | -0.4549556 | -3.465788 | -0.60433899 |  | 0
| -261.1906 | -0.4559469 | -261.59566 | -0.450785 | -265.15994 | -0.58447743 |  |  | -3.282218 | -0.4559469 | -3.287308 | -0.450785 | -3.332098 | -0.58447743 |  | 0
| -250.55379 | -0.4515745 | -250.97006 | -0.4461315 | -254.52519 | -0.56502681 |  |  | -3.148552 | -0.4515745 | -3.153783 | -0.4461315 | -3.198458 | -0.56502681 |  | 0
| -239.9626 | -0.4466866 | -240.34287 | -0.4409408 | -243.89298 | -0.54135876 |  |  | -3.015459 | -0.4466866 | -3.020238 | -0.4409408 | -3.06485 | -0.54135876 |  | 0
| -229.29489 | -0.4410958 | -229.72699 | -0.4350112 | -233.28628 | -0.52196581 |  |  | -2.881405 | -0.4410958 | -2.886834 | -0.4350112 | -2.931562 | -0.52196581 |  | 0
| -218.70143 | -0.4340595 | -219.09241 | -0.4294564 | -222.65503 | -0.49979008 |  |  | -2.748283 | -0.4340595 | -2.753196 | -0.4294564 | -2.797966 | -0.49979008 |  | 0
| -208.0668 | -0.4242549 | -208.46007 | -0.4220056 | -212.01951 | -0.47738005 |  |  | -2.614645 | -0.4242549 | -2.619586 | -0.4220056 | -2.664316 | -0.47738005 |  | 0
| -197.43363 | -0.4098976 | -197.84319 | -0.4142052 | -201.40039 | -0.45437526 |  |  | -2.481024 | -0.4098976 | -2.486171 | -0.4142052 | -2.530872 | -0.45437526 |  | 0
| -186.7475 | -0.3918204 | -187.20383 | -0.4046817 | -190.76974 | -0.4313993 |  |  | -2.346738 | -0.3918204 | -2.352473 | -0.4046817 | -2.397283 | -0.4313993 |  | 0
| -175.68184 | -0.3700448 | -176.59271 | -0.3934857 | -180.14246 | -0.40814218 |  |  | -2.207683 | -0.3700448 | -2.219129 | -0.3934857 | -2.263737 | -0.40814218 |  | 0
| -165.05191 | -0.3495488 | -165.94772 | -0.3792474 | -169.51969 | -0.38595203 |  |  | -2.074103 | -0.3495488 | -2.085361 | -0.3792474 | -2.130247 | -0.38595203 |  | 0
| -154.39379 | -0.3315977 | -155.31985 | -0.3602834 | -158.88574 | -0.36253631 |  |  | -1.94017 | -0.3315977 | -1.951807 | -0.3602834 | -1.996617 | -0.36253631 |  | 0
| -143.77689 | -0.3084127 | -144.70537 | -0.3409662 | -148.26258 | -0.33791664 |  |  | -1.806754 | -0.3084127 | -1.818421 | -0.3409662 | -1.863123 | -0.33791664 |  | 0
| -133.16833 | -0.2870335 | -134.06662 | -0.3140648 | -137.63148 | -0.31530474 |  |  | -1.673443 | -0.2870335 | -1.684731 | -0.3140648 | -1.729528 | -0.31530474 |  | 0
| -122.54715 | -0.2646884 | -123.45786 | -0.2896866 | -126.99991 | -0.29191061 |  |  | -1.539973 | -0.2646884 | -1.551417 | -0.2896866 | -1.595928 | -0.29191061 |  | 0
| -111.9022 | -0.2423396 | -112.54337 | -0.2666493 | -116.38306 | -0.26836152 |  |  | -1.406205 | -0.2423396 | -1.414262 | -0.2666493 | -1.462513 | -0.26836152 |  | 0
| -101.27091 | -0.2207767 | -101.37723 | -0.2418314 | -105.7373 | -0.24470789 |  |  | -1.272608 | -0.2207767 | -1.273944 | -0.2418314 | -1.328734 | -0.24470789 |  | 0
| -90.652863 | -0.1982405 | -90.541461 | -0.2175794 | -95.117408 | -0.22101461 |  |  | -1.139177 | -0.1982405 | -1.137778 | -0.2175794 | -1.195281 | -0.22101461 |  | 0
| -80.02455 | -0.1764108 | -79.921025 | -0.1939474 | -84.500464 | -0.19742946 |  |  | -1.005618 | -0.1764108 | -1.004317 | -0.1939474 | -1.061864 | -0.19742946 |  | 0
| -69.381409 | -0.1543432 | -69.28287 | -0.170027 | -73.858792 | -0.17395967 |  |  | -0.8718725 | -0.1543432 | -0.8706342 | -0.170027 | -0.928137 | -0.17395967 |  | 0
| -58.75848 | -0.1315871 | -58.69124 | -0.1461715 | -63.239416 | -0.14981941 |  |  | -0.7383808 | -0.1315871 | -0.7375359 | -0.1461715 | -0.7946899 | -0.14981941 |  | 0
| -47.834958 | -0.109087 | -48.033868 | -0.1225431 | -52.607637 | -0.12637844 |  |  | -0.6011118 | -0.109087 | -0.6036114 | -0.1225431 | -0.6610871 | -0.12637844 |  | 0
| -37.003139 | -0.0860173 | -37.395721 | -0.0986227 | -41.981003 | -0.102404 |  |  | -0.4649952 | -0.0860173 | -0.4699285 | -0.0986227 | -0.5275488 | -0.102404 |  | 0
| -26.386103 | -0.0626953 | -26.786016 | -0.0739922 | -31.357315 | -0.078656647 |  |  | -0.3315775 | -0.0626953 | -0.336603 | -0.0739922 | -0.3940476 | -0.078656647 |  | 0
| -15.747739 | -0.0419795 | -16.139297 | -0.0495672 | -20.703588 | -0.055309411 |  |  | -0.1978919 | -0.0419795 | -0.2028124 | -0.0495672 | -0.260169 | -0.055309411 |  | 0
| -5.0855532 | -0.0187584 | -5.4935539 | -0.0252107 | -10.128868 | -0.032567755 |  |  | -0.06390695 | -0.0187584 | -0.06903403 | -0.0252107 | -0.1272831 | -0.032567755 |  | 0
| 5.4835912 | 0.00364804 | 5.0951502 | -0.0012326 | 0.58246126 | -0.0083157547 |  |  | 0.06890884 | 0.00364804 | 0.06402755 | -0.0012326 | 0.007319424 | -0.0083157547 |  | 0
| 16.165356 | 0.02566516 | 15.734009 | 0.02307703 | 11.171821 | 0.014854854 |  |  | 0.2031399 | 0.02566516 | 0.1977194 | 0.02307703 | 0.1403892 | 0.014854854 |  | 0
| 26.779371 | 0.04814368 | 26.371559 | 0.04753089 | 21.781102 | 0.038252554 |  |  | 0.3365195 | 0.04814368 | 0.3313948 | 0.04753089 | 0.2737094 | 0.038252554 |  | 0
| 37.358415 | 0.07057894 | 36.980292 | 0.07127103 | 32.415565 | 0.061862929 |  |  | 0.4694597 | 0.07057894 | 0.4647081 | 0.07127103 | 0.407346 | 0.061862929 |  | 0
| 48.019994 | 0.09291327 | 47.608893 | 0.09566722 | 43.050169 | 0.085293071 |  |  | 0.603437 | 0.09291327 | 0.598271 | 0.09566722 | 0.5409844 | 0.085293071 |  | 0
| 58.55631 | 0.11541342 | 58.240983 | 0.11979666 | 53.649713 | 0.10885298 |  |  | 0.7358403 | 0.11541342 | 0.7318778 | 0.11979666 | 0.6741822 | 0.10885298 |  | 0
| 69.253431 | 0.13748822 | 68.867254 | 0.14395494 | 64.280228 | 0.13205964 |  |  | 0.8702643 | 0.13748822 | 0.8654114 | 0.14395494 | 0.8077692 | 0.13205964 |  | 0
| 79.893644 | 0.1600965 | 79.491292 | 0.16813485 | 74.914464 | 0.1558142 |  |  | 1.003973 | 0.1600965 | 0.998917 | 0.16813485 | 0.9414029 | 0.1558142 |  | 0
| 90.549592 | 0.18201991 | 90.125221 | 0.19226429 | 85.560461 | 0.17941736 |  |  | 1.13788 | 0.18201991 | 1.132547 | 0.19226429 | 1.075184 | 0.17941736 |  | 0
| 101.14987 | 0.20444796 | 100.7406 | 0.21656675 | 96.18946 | 0.20303494 |  |  | 1.271087 | 0.20444796 | 1.265944 | 0.21656675 | 1.208752 | 0.20303494 |  | 0
| 111.77932 | 0.22611183 | 111.3648 | 0.24045108 | 106.80825 | 0.22630648 |  |  | 1.40466 | 0.22611183 | 1.399451 | 0.24045108 | 1.342192 | 0.22630648 |  | 0
| 122.42126 | 0.24842454 | 122.00965 | 0.26473192 | 117.41862 | 0.24954197 |  |  | 1.538391 | 0.24842454 | 1.533218 | 0.26473192 | 1.475526 | 0.24954197 |  | 0
| 133.03372 | 0.2704705 | 132.62828 | 0.28899112 | 128.05221 | 0.2728784 |  |  | 1.671751 | 0.2704705 | 1.666656 | 0.28899112 | 1.609152 | 0.2728784 |  | 0
| 143.65831 | 0.29217041 | 143.26999 | 0.31295474 | 138.69898 | 0.29640947 |  |  | 1.805264 | 0.29217041 | 1.800384 | 0.31295474 | 1.742943 | 0.29640947 |  | 0
| 154.29443 | 0.31358916 | 153.88421 | 0.33631278 | 149.31333 | 0.31935657 |  |  | 1.938921 | 0.31358916 | 1.933766 | 0.33631278 | 1.876327 | 0.31935657 |  | 0
| 164.94256 | 0.33492139 | 164.50516 | 0.36021874 | 160.16134 | 0.34326253 |  |  | 2.072729 | 0.33492139 | 2.067233 | 0.36021874 | 2.012647 | 0.34326253 |  | 0
| 175.54402 | 0.3556769 | 175.1606 | 0.38046959 | 171.07903 | 0.36696662 |  |  | 2.205951 | 0.3556769 | 2.201133 | 0.38046959 | 2.149842 | 0.36696662 |  | 0
| 186.18194 | 0.37620891 | 185.76987 | 0.39425372 | 181.86076 | 0.39049769 |  |  | 2.339631 | 0.37620891 | 2.334453 | 0.39425372 | 2.28533 | 0.39049769 |  | 0
| 196.82288 | 0.39544325 | 196.39796 | 0.40521182 | 192.83539 | 0.4142883 |  |  | 2.473349 | 0.39544325 | 2.46801 | 0.40521182 | 2.423241 | 0.4142883 |  | 0
| 207.4452 | 0.41290412 | 207.02962 | 0.41423062 | 203.90495 | 0.437841 |  |  | 2.606833 | 0.41290412 | 2.601611 | 0.41423062 | 2.562345 | 0.437841 |  | 0
| 218.0572 | 0.4249364 | 217.64903 | 0.42223292 | 214.58173 | 0.46079533 |  |  | 2.740188 | 0.4249364 | 2.735058 | 0.42223292 | 2.696514 | 0.46079533 |  | 0
| 228.6737 | 0.43280892 | 228.27966 | 0.42896638 | 225.24036 | 0.48337478 |  |  | 2.873598 | 0.43280892 | 2.868647 | 0.42896638 | 2.830454 | 0.48337478 |  | 0
| 239.31674 | 0.43926843 | 238.91006 | 0.43494287 | 235.8517 | 0.50575957 |  |  | 3.007343 | 0.43926843 | 3.002232 | 0.43494287 | 2.9638 | 0.50575957 |  | 0
| 249.96708 | 0.44454562 | 249.54858 | 0.44028494 | 246.46727 | 0.52794972 |  |  | 3.141179 | 0.44454562 | 3.13592 | 0.44028494 | 3.097199 | 0.52794972 |  | 0
| 260.55443 | 0.44921002 | 260.15386 | 0.44551167 | 257.09728 | 0.5497794 |  |  | 3.274224 | 0.44921002 | 3.26919 | 0.44551167 | 3.23078 | 0.5497794 |  | 0
| 271.23272 | 0.45329768 | 270.78619 | 0.44962816 | 267.74526 | 0.57111165 |  |  | 3.408411 | 0.45329768 | 3.4028 | 0.44962816 | 3.364586 | 0.57111165 |  | 0
| 281.82927 | 0.45747185 | 281.42156 | 0.45379512 | 278.35613 | 0.59165087 |  |  | 3.541571 | 0.45747185 | 3.536448 | 0.45379512 | 3.497926 | 0.59165087 |  | 0
| 292.44656 | 0.46087463 | 292.04047 | 0.4574286 | 288.98629 | 0.6115773 |  |  | 3.674992 | 0.46087463 | 3.669889 | 0.4574286 | 3.631509 | 0.6115773 |  | 0
| 303.06925 | 0.46383764 | 302.68367 | 0.46101882 | 299.62775 | 0.63024929 |  |  | 3.808481 | 0.46383764 | 3.803635 | 0.46101882 | 3.765233 | 0.63024929 |  | 0
| 313.71401 | 0.46674298 | 313.28739 | 0.46417648 | 310.25574 | 0.64855364 |  |  | 3.942247 | 0.46674298 | 3.936885 | 0.46417648 | 3.898789 | 0.64855364 |  | 0
| 324.31855 | 0.46946088 | 323.92879 | 0.46723321 | 320.86465 | 0.66534404 |  |  | 4.075507 | 0.46946088 | 4.070609 | 0.46723321 | 4.032104 | 0.66534404 |  | 0
| 334.96651 | 0.47176064 | 334.55366 | 0.46995111 | 331.52937 | 0.68098096 |  |  | 4.209313 | 0.47176064 | 4.204125 | 0.46995111 | 4.166121 | 0.68098096 |  | 0
| 345.56664 | 0.47425504 | 345.18228 | 0.47264017 | 342.13647 | 0.69571671 |  |  | 4.342518 | 0.47425504 | 4.337688 | 0.47264017 | 4.299414 | 0.69571671 |  | 0
| 356.21067 | 0.47637457 | 355.8011 | 0.47529318 | 352.74841 | 0.70935666 |  |  | 4.476275 | 0.47637457 | 4.471128 | 0.47529318 | 4.432767 | 0.70935666 |  | 0
| 367.03464 | 0.47844363 | 366.42616 | 0.47716038 | 363.39148 | 0.72236219 |  |  | 4.612293 | 0.47844363 | 4.604647 | 0.47716038 | 4.566512 | 0.72236219 |  | 0
| 378.20272 | 0.48051269 | 377.07024 | 0.47959712 | 374.01838 | 0.73445936 |  |  | 4.752636 | 0.48051269 | 4.738404 | 0.47959712 | 4.700054 | 0.73445936 |  | 0
| 389.09666 | 0.48233664 | 387.67692 | 0.48125525 | 384.63841 | 0.74551117 |  |  | 4.889533 | 0.48233664 | 4.871692 | 0.48125525 | 4.833509 | 0.74551117 |  | 0
| 400.16823 | 0.48412454 | 398.31787 | 0.48357664 | 395.27371 | 0.75575555 |  |  | 5.028662 | 0.48412454 | 5.00541 | 0.48357664 | 4.967156 | 0.75575555 |  | 0
| 410.85651 | 0.4856457 | 409.0389 | 0.48519872 | 406.27786 | 0.76538714 |  |  | 5.162975 | 0.4856457 | 5.140134 | 0.48519872 | 5.105438 | 0.76538714 |  | 0
| 421.48647 | 0.48717406 | 420.08656 | 0.48700825 | 417.46657 | 0.77450688 |  |  | 5.296555 | 0.48717406 | 5.278963 | 0.48700825 | 5.24604 | 0.77450688 |  | 0
| 432.11594 | 0.48841406 | 430.70368 | 0.48879615 | 428.15278 | 0.78278312 |  |  | 5.430129 | 0.48841406 | 5.412382 | 0.48879615 | 5.380327 | 0.78278312 |  | 0
| 442.7398 | 0.48966126 | 441.33079 | 0.49034615 | 438.7874 | 0.79036728 |  |  | 5.563632 | 0.48966126 | 5.545926 | 0.49034615 | 5.513965 | 0.79036728 |  | 0
| 453.37147 | 0.49111033 | 451.96323 | 0.49158614 | 449.41415 | 0.79731702 |  |  | 5.697234 | 0.49111033 | 5.679537 | 0.49158614 | 5.647505 | 0.79731702 |  | 0
| 464.0127 | 0.49258102 | 462.5764 | 0.49312172 | 460.0408 | 0.80335839 |  |  | 5.830956 | 0.49258102 | 5.812906 | 0.49312172 | 5.781043 | 0.80335839 |  | 0
| 474.60491 | 0.49346776 | 473.22318 | 0.49423915 | 470.65232 | 0.80920511 |  |  | 5.964061 | 0.49346776 | 5.946698 | 0.49423915 | 5.914391 | 0.80920511 |  | 0
| 485.26208 | 0.49446264 | 483.8548 | 0.49546473 | 481.30082 | 0.81456161 |  |  | 6.097983 | 0.49446264 | 6.080299 | 0.49546473 | 6.048204 | 0.81456161 |  | 0
| 495.89002 | 0.49556566 | 494.87695 | 0.49670473 | 491.92201 | 0.81954321 |  |  | 6.231538 | 0.49556566 | 6.218807 | 0.49670473 | 6.181674 | 0.81954321 |  | 0
| 507.00697 | 0.49670473 | 505.59874 | 0.49783658 | 502.54607 | 0.82401296 |  |  | 6.371237 | 0.49670473 | 6.353541 | 0.49783658 | 6.31518 | 0.82401296 |  | 0
| 517.65926 | 0.49778612 | 516.21693 | 0.4988603 | 513.97093 | 0.82848271 |  |  | 6.505098 | 0.49778612 | 6.486973 | 0.4988603 | 6.458749 | 0.82848271 |  | 0
| 528.2682 | 0.49852867 | 526.86265 | 0.49975425 | 524.80302 | 0.83259921 |  |  | 6.638414 | 0.49852867 | 6.620751 | 0.49975425 | 6.594869 | 0.83259921 |  | 0
| 538.89844 | 0.49943704 | 537.48249 | 0.50063378 | 535.44534 | 0.83618222 |  |  | 6.771998 | 0.49943704 | 6.754204 | 0.50063378 | 6.728605 | 0.83618222 |  | 0
| 549.53041 | 0.50004262 | 548.10579 | 0.50116006 | 546.06853 | 0.83977244 |  |  | 6.905603 | 0.50004262 | 6.8877 | 0.50116006 | 6.8621 | 0.83977244 |  | 0
| 560.1521 | 0.50100145 | 558.73101 | 0.50197471 | 556.68573 | 0.84295173 |  |  | 7.039079 | 0.50100145 | 7.021221 | 0.50197471 | 6.995519 | 0.84295173 |  | 0
| 570.78062 | 0.50172238 | 569.35564 | 0.50293354 | 567.31616 | 0.84623195 |  |  | 7.172641 | 0.50172238 | 7.154734 | 0.50293354 | 7.129105 | 0.84623195 |  | 0
| 581.39568 | 0.50247215 | 579.98863 | 0.50348865 | 577.93571 | 0.84904357 |  |  | 7.306034 | 0.50247215 | 7.288352 | 0.50348865 | 7.262554 | 0.84904357 |  | 0
| 592.01467 | 0.5029047 | 590.59429 | 0.50395726 | 588.57038 | 0.85186239 |  |  | 7.439476 | 0.5029047 | 7.421627 | 0.50395726 | 7.396194 | 0.85186239 |  | 0
| 602.6427 | 0.50382749 | 601.25092 | 0.5050026 | 599.18482 | 0.85424866 |  |  | 7.573032 | 0.50382749 | 7.555542 | 0.5050026 | 7.529579 | 0.85424866 |  | 0
| 613.26488 | 0.50464935 | 611.85111 | 0.50530539 | 609.81082 | 0.85677191 |  |  | 7.706514 | 0.50464935 | 7.688748 | 0.50530539 | 7.663109 | 0.85677191 |  | 0
| 623.92675 | 0.50513958 | 622.49201 | 0.50619934 | 620.45132 | 0.85875446 |  |  | 7.840495 | 0.50513958 | 7.822465 | 0.50619934 | 7.796821 | 0.85875446 |  | 0
| 634.53008 | 0.50561539 | 633.11795 | 0.50671841 | 631.05829 | 0.86067933 |  |  | 7.97374 | 0.50561539 | 7.955995 | 0.50671841 | 7.930112 | 0.86067933 |  | 0
| 645.16767 | 0.50628585 | 643.74169 | 0.50741771 | 641.6918 | 0.86262584 |  |  | 8.107416 | 0.50628585 | 8.089497 | 0.50741771 | 8.063737 | 0.86262584 |  | 0
| 655.75505 | 0.50693469 | 654.3739 | 0.50785747 | 652.32024 | 0.86459397 |  |  | 8.240461 | 0.50693469 | 8.223105 | 0.50785747 | 8.197298 | 0.86459397 |  | 0
| 666.41028 | 0.50743213 | 664.97684 | 0.50844863 | 662.95332 | 0.86649001 |  |  | 8.374359 | 0.50743213 | 8.356345 | 0.50844863 | 8.330917 | 0.86649001 |  | 0
| 677.04324 | 0.50796561 | 675.60876 | 0.50863607 | 673.57618 | 0.86807605 |  |  | 8.507976 | 0.50796561 | 8.48995 | 0.50863607 | 8.464408 | 0.86807605 |  | 0
| 687.65267 | 0.50823956 | 686.24937 | 0.50952282 | 684.19179 | 0.86960442 |  |  | 8.641298 | 0.50823956 | 8.623664 | 0.50952282 | 8.597808 | 0.86960442 |  | 0
| 698.2844 | 0.50874421 | 696.87055 | 0.51004188 | 694.83383 | 0.87095976 |  |  | 8.774901 | 0.50874421 | 8.757134 | 0.51004188 | 8.731539 | 0.87095976 |  | 0
| 708.91243 | 0.50921282 | 707.47697 | 0.51034467 | 705.44699 | 0.87222859 |  |  | 8.908456 | 0.50921282 | 8.890418 | 0.51034467 | 8.864908 | 0.87222859 |  | 0
| 719.53167 | 0.50960212 | 718.12374 | 0.51061142 | 716.08618 | 0.87336766 |  |  | 9.041902 | 0.50960212 | 9.024209 | 0.51061142 | 8.998604 | 0.87336766 |  | 0
| 730.14916 | 0.50987607 | 728.74166 | 0.51128188 | 726.7019 | 0.87467975 |  |  | 9.175325 | 0.50987607 | 9.157638 | 0.51128188 | 9.132005 | 0.87467975 |  | 0
| 740.77722 | 0.51053211 | 739.36708 | 0.51143327 | 737.33424 | 0.87580439 |  |  | 9.308881 | 0.51053211 | 9.291161 | 0.51143327 | 9.265615 | 0.87580439 |  | 0
| 751.42139 | 0.51095746 | 749.99264 | 0.51190188 | 747.94682 | 0.87700113 |  |  | 9.44264 | 0.51095746 | 9.424685 | 0.51190188 | 9.398977 | 0.87700113 |  | 0
| 762.03749 | 0.511217 | 760.62513 | 0.51228397 | 758.56937 | 0.87783741 |  |  | 9.576046 | 0.511217 | 9.558297 | 0.51228397 | 9.532464 | 0.87783741 |  | 0
| 772.66708 | 0.51155583 | 771.24923 | 0.51281745 | 769.21968 | 0.87907019 |  |  | 9.709621 | 0.51155583 | 9.691804 | 0.51281745 | 9.6663 | 0.87907019 |  | 0
| 783.28153 | 0.51203885 | 781.86204 | 0.51314187 | 779.82591 | 0.87981275 |  |  | 9.843006 | 0.51203885 | 9.825168 | 0.51314187 | 9.799581 | 0.87981275 |  | 0
| 793.94642 | 0.51232722 | 792.48955 | 0.51353117 | 790.82324 | 0.88082205 |  |  | 9.977025 | 0.51232722 | 9.958717 | 0.51353117 | 9.937778 | 0.88082205 |  | 0
| 804.53757 | 0.51272373 | 803.114 | 0.51381233 | 801.58962 | 0.8816367 |  |  | 10.11012 | 0.51272373 | 10.09223 | 0.51381233 | 10.07307 | 0.8816367 |  | 0
| 815.18119 | 0.51304094 | 813.76027 | 0.51403582 | 812.21249 | 0.88242972 |  |  | 10.24387 | 0.51304094 | 10.22601 | 0.51403582 | 10.20656 | 0.88242972 |  | 0
| 825.79219 | 0.5134735 | 824.37983 | 0.51445396 | 822.8391 | 0.88315064 |  |  | 10.37721 | 0.5134735 | 10.35946 | 0.51445396 | 10.3401 | 0.88315064 |  | 0
| 836.41641 | 0.51375466 | 835.00249 | 0.51482884 | 833.92124 | 0.8836625 |  |  | 10.51072 | 0.51375466 | 10.49295 | 0.51482884 | 10.47936 | 0.8836625 |  | 0
| 847.03428 | 0.51366094 | 845.63065 | 0.51498745 | 844.60983 | 0.88452041 |  |  | 10.64415 | 0.51366094 | 10.62651 | 0.51498745 | 10.61368 | 0.88452041 |  | 0
| 857.69062 | 0.51418722 | 856.25977 | 0.51528303 | 855.21665 | 0.88515482 |  |  | 10.77806 | 0.51418722 | 10.76008 | 0.51528303 | 10.74697 | 0.88515482 |  | 0
| 868.29452 | 0.51430977 | 867.08755 | 0.51591023 | 865.83761 | 0.88589017 |  |  | 10.91131 | 0.51430977 | 10.89614 | 0.51591023 | 10.88044 | 0.88589017 |  | 0
| 878.92984 | 0.51485768 | 878.00759 | 0.5158814 | 876.47414 | 0.88645249 |  |  | 11.04496 | 0.51485768 | 11.03337 | 0.5158814 | 11.0141 | 0.88645249 |  | 0
| 889.55039 | 0.51513163 | 888.63534 | 0.51602558 | 887.08869 | 0.88697156 |  |  | 11.17842 | 0.51513163 | 11.16692 | 0.51602558 | 11.14749 | 0.88697156 |  | 0
| 900.19864 | 0.51516768 | 899.26164 | 0.51652302 | 897.7235 | 0.88785109 |  |  | 11.31223 | 0.51516768 | 11.30046 | 0.51652302 | 11.28113 | 0.88785109 |  | 0
| 910.78956 | 0.51570116 | 909.87224 | 0.51659511 | 908.36158 | 0.88837016 |  |  | 11.44532 | 0.51570116 | 11.43379 | 0.51659511 | 11.41481 | 0.88837016 |  | 0
| 921.92362 | 0.51574442 | 920.5124 | 0.51675372 | 918.97116 | 0.88888202 |  |  | 11.58523 | 0.51574442 | 11.5675 | 0.51675372 | 11.54813 | 0.88888202 |  | 0
| 932.54615 | 0.51573 | 931.13732 | 0.51705651 | 929.60493 | 0.88935783 |  |  | 11.71872 | 0.51573 | 11.70102 | 0.51705651 | 11.68176 | 0.88935783 |  | 0
| 943.17603 | 0.51634279 | 942.01956 | 0.51722953 | 940.21375 | 0.88973271 |  |  | 11.8523 | 0.51634279 | 11.83777 | 0.51722953 | 11.81507 | 0.88973271 |  | 0
| 953.82255 | 0.51646535 | 952.88786 | 0.51751069 | 950.8492 | 0.88997783 |  |  | 11.98609 | 0.51646535 | 11.97434 | 0.51751069 | 11.94872 | 0.88997783 |  | 0
| 964.43233 | 0.51644372 | 963.52336 | 0.51767651 | 961.49213 | 0.89056899 |  |  | 12.11941 | 0.51644372 | 12.10799 | 0.51767651 | 12.08247 | 0.89056899 |  | 0
| 975.07592 | 0.51682581 | 974.15227 | 0.51789999 | 972.11614 | 0.89128271 |  |  | 12.25317 | 0.51682581 | 12.24156 | 0.51789999 | 12.21597 | 0.89128271 |  | 0
| 985.69549 | 0.51694837 | 984.78032 | 0.51815232 | 983.55622 | 0.89178015 |  |  | 12.38661 | 0.51694837 | 12.37511 | 0.51815232 | 12.35973 | 0.89178015 |  | 0
| 996.60838 | 0.51724395 | 995.36326 | 0.51826046 | 994.3644 | 0.89206852 |  |  | 12.52375 | 0.51724395 | 12.5081 | 0.51826046 | 12.49555 | 0.89206852 |  | 0
| 1000.0514 | 0.51720069 | 1000.0448 | 0.51833255 | 1000.0326 | 0.89217666 |  |  | 12.56702 | 0.51720069 | 12.56693 | 0.51833255 | 12.56678 | 0.89217666 |  | 0
| 999.99547 | 0.51749627 | 1000.011 | 0.51815953 | 1000.0046 | 0.89186666 |  |  | 12.56631 | 0.51749627 | 12.56651 | 0.51815953 | 12.56643 | 0.89186666 |  | 0

## Processed Data
Medicion curva de histeris de materiales usando vsm nanomagnetism | [7 empty] | Measurements
Before Annealing | [7 empty] | Material |  | Mumetal |  | Ultravac 80 |  | Vacoperm 100 |  | Vacoflux 48
[8 empty] | Length [mm] |  | 2.913 |  | 3.126 |  | 3.038 |  | 2.947
[8 empty] | Width [mm] |  | 3.182 |  | 3.307 |  | 2.919 |  | 3.126
[8 empty] | Thicknes [mm] |  | 0.1 |  | 0.1 |  | 0.2 |  | 0.1
[8 empty] | Volume [cm3] |  | 0.0009269166 |  | 0.0010337682 |  | 0.0017735844 |  | 0.0009212322
[8 empty] | Weigth [mg] |  | 7.7 |  | 7.8 |  | 13.7 |  | 6.6
Mumetal |  | Ultravac 80 |  | Vacoperm 100 |  | Vacoflux 48 |  |  | Mumetal |  | Ultravac 80 |  | Vacoperm 100 |  | Vacoflux 48
Field(Oe) | Moment(emu) | Field(Oe) | Moment(emu) | Field(Oe) | Moment(emu) | Field(Oe) | Moment(emu) |  | H (kA/m) | µ0*M (T) | H (kA/m) | µ0*M (T) | H (kA/m) | µ0*M (T) | H (kA/m) | µ0*M (T)
4.1873037 | 0.00166549 | 4.0654383 | 0.00589012 | 4.0453475 | 0.0091991782 | 13.481297 | 0.056036076 |  | 0.333215 | 0.002257934 | 0.3235173 | 0.007159964 | 0.3219185 | 0.00651789 | 1.072808 | 0.07643785
14.630765 | 0.02286075 | 14.512261 | 0.02918329 | 14.473696 | 0.030632351 | 43.431023 | 0.095945214 |  | 1.164279 | 0.03099272 | 1.154849 | 0.03547488 | 1.15178 | 0.02170393 | 3.456131 | 0.1308772
25.129555 | 0.04509416 | 24.99866 | 0.05265669 | 24.954583 | 0.052844126 | 73.396291 | 0.14127133 |  | 1.999746 | 0.06113494 | 1.98933 | 0.06400888 | 1.985823 | 0.03744163 | 5.840691 | 0.1927058
35.701446 | 0.06737081 | 35.611541 | 0.07610846 | 35.57863 | 0.076007525 | 103.37834 | 0.19413395 |  | 2.841031 | 0.09133579 | 2.833876 | 0.09251659 | 2.831257 | 0.05385358 | 8.226587 | 0.2648148
46.152193 | 0.08922213 | 46.067109 | 0.09968999 | 46.033685 | 0.098976274 | 133.83838 | 0.25274588 |  | 3.672675 | 0.12096 | 3.665904 | 0.121182 | 3.663244 | 0.07012762 | 10.65052 | 0.3447663
56.764261 | 0.11121762 | 56.604264 | 0.12312013 | 56.555913 | 0.12218293 | 164.04784 | 0.31128395 |  | 4.517156 | 0.1507797 | 4.504424 | 0.1496635 | 4.500577 | 0.08657022 | 13.05451 | 0.4246171
67.227512 | 0.13348707 | 67.100462 | 0.14644935 | 67.09806 | 0.14590865 | 194.01486 | 0.36054632 |  | 5.349795 | 0.1809708 | 5.339685 | 0.1780222 | 5.339494 | 0.1033806 | 15.43921 | 0.4918151
77.700312 | 0.15598001 | 77.637892 | 0.16997321 | 78.100159 | 0.17023274 | 223.97726 | 0.40720914 |  | 6.183194 | 0.2114648 | 6.178227 | 0.2066175 | 6.215013 | 0.1206149 | 17.82354 | 0.555467
88.268279 | 0.17776644 | 88.15349 | 0.19334568 | 88.622882 | 0.19362684 | 253.94587 | 0.45246141 |  | 7.024166 | 0.2410011 | 7.015032 | 0.2350288 | 7.052385 | 0.1371903 | 20.20837 | 0.6171949
98.719752 | 0.19983403 | 98.671235 | 0.21657396 | 99.146706 | 0.21699931 | 283.91276 | 0.49643974 |  | 7.855868 | 0.2709185 | 7.852007 | 0.2632649 | 7.889844 | 0.1537504 | 22.59306 | 0.6771849
109.28767 | 0.22154115 | 109.19411 | 0.2403141 | 109.64907 | 0.24036457 | 313.86727 | 0.53926969 |  | 8.696836 | 0.3003472 | 8.689391 | 0.2921231 | 8.725596 | 0.1703054 | 24.97676 | 0.7356085
119.84063 | 0.24319781 | 119.71759 | 0.26398215 | 120.19382 | 0.26375145 | 343.85386 | 0.58123558 |  | 9.536614 | 0.3297075 | 9.526823 | 0.3208937 | 9.56472 | 0.1868757 | 27.36302 | 0.7928535
130.29784 | 0.26466703 | 130.22534 | 0.28735462 | 130.69636 | 0.2865616 | 373.81192 | 0.62242232 |  | 10.36877 | 0.3588137 | 10.363 | 0.3493051 | 10.40049 | 0.2030374 | 29.74701 | 0.8490356
140.88933 | 0.28607858 | 140.75531 | 0.31138312 | 141.22074 | 0.30963127 | 403.76896 | 0.66262685 |  | 11.21162 | 0.3878417 | 11.20095 | 0.3785138 | 11.23799 | 0.2193829 | 32.13091 | 0.9038779
151.38669 | 0.30760546 | 151.26515 | 0.33458977 | 151.73933 | 0.33244861 | 433.73089 | 0.70223319 |  | 12.04697 | 0.4170261 | 12.0373 | 0.4067236 | 12.07503 | 0.2355497 | 34.51521 | 0.9579043
161.8892 | 0.32880793 | 161.76993 | 0.35745038 | 162.5819 | 0.35590759 | 463.70242 | 0.74081301 |  | 12.88273 | 0.4457707 | 12.87324 | 0.4345127 | 12.93786 | 0.2521711 | 36.90027 | 1.01053
172.41504 | 0.34931832 | 172.30634 | 0.37664868 | 173.78063 | 0.3796982 | 493.65663 | 0.77851769 |  | 13.72035 | 0.473577 | 13.7117 | 0.4578499 | 13.82902 | 0.2690274 | 39.28395 | 1.061963
182.93587 | 0.36992963 | 182.82467 | 0.39057699 | 184.27636 | 0.40209021 | 523.62712 | 0.81492998 |  | 14.55757 | 0.5015201 | 14.54872 | 0.474781 | 14.66425 | 0.2848928 | 41.66892 | 1.111632
193.46525 | 0.38932258 | 193.35508 | 0.40192439 | 194.82359 | 0.42424431 | 553.58334 | 0.85045975 |  | 15.39548 | 0.5278114 | 15.38671 | 0.4885748 | 15.50357 | 0.3005897 | 44.05276 | 1.160098
203.96204 | 0.40741786 | 203.85115 | 0.41123878 | 205.33224 | 0.44653538 | 583.55352 | 0.88429094 |  | 16.23078 | 0.5523435 | 16.22196 | 0.4998973 | 16.33982 | 0.3163835 | 46.43771 | 1.206246
214.49584 | 0.42162013 | 214.36464 | 0.41941409 | 215.8473 | 0.46808391 | 613.51221 | 0.9172433 |  | 17.06904 | 0.5715978 | 17.0586 | 0.5098351 | 17.17658 | 0.3316513 | 48.82175 | 1.251196
225.00631 | 0.43035056 | 224.88168 | 0.42637104 | 226.3617 | 0.48962522 | 643.4713 | 0.94847124 |  | 17.90543 | 0.5834338 | 17.89552 | 0.5182919 | 18.01329 | 0.346914 | 51.20582 | 1.293793
235.52327 | 0.43691821 | 235.40692 | 0.43233311 | 237.27311 | 0.51189467 | 673.4412 | 0.97816677 |  | 18.74235 | 0.5923377 | 18.73309 | 0.5255393 | 18.88159 | 0.3626925 | 53.59075 | 1.334301
246.05006 | 0.44272889 | 245.914 | 0.43772565 | 247.89619 | 0.53328458 | 703.4056 | 1.0065145 |  | 19.58004 | 0.6002153 | 19.56921 | 0.5320944 | 19.72695 | 0.3778479 | 55.97524 | 1.372969
256.5494 | 0.44740771 | 256.892 | 0.44306772 | 258.42066 | 0.55437171 | 733.35468 | 1.0333151 |  | 20.41555 | 0.6065585 | 20.44282 | 0.5385882 | 20.56446 | 0.3927888 | 58.35851 | 1.409527
267.06367 | 0.45189187 | 267.46105 | 0.44733561 | 268.94986 | 0.57457931 | 763.32569 | 1.0587309 |  | 21.25225 | 0.6126377 | 21.28387 | 0.5437762 | 21.40235 | 0.4071065 | 60.74353 | 1.444197
277.85134 | 0.45575605 | 277.96528 | 0.45171164 | 279.45158 | 0.59414528 | 793.28557 | 1.0823891 |  | 22.11071 | 0.6178765 | 22.11977 | 0.5490956 | 22.23805 | 0.4209695 | 63.12766 | 1.476468
288.59953 | 0.45943278 | 288.49133 | 0.45555419 | 289.98587 | 0.6138338 | 823.23964 | 1.1044152 |  | 22.96602 | 0.6228611 | 22.95741 | 0.5537666 | 23.07634 | 0.4349194 | 65.51133 | 1.506514
299.12243 | 0.46277067 | 299.01341 | 0.4590651 | 300.48497 | 0.63217417 | 853.20833 | 1.1252302 |  | 23.80341 | 0.6273863 | 23.79473 | 0.5580344 | 23.91183 | 0.4479141 | 67.89616 | 1.534907
309.64263 | 0.46549578 | 309.52716 | 0.46225881 | 311.42687 | 0.6501541 | 883.16166 | 1.1444647 |  | 24.64058 | 0.6310808 | 24.63139 | 0.5619166 | 24.78256 | 0.4606534 | 70.27977 | 1.561145
320.16431 | 0.46863181 | 320.0357 | 0.46553182 | 322.2571 | 0.66709589 | 913.12084 | 1.1625398 |  | 25.47787 | 0.6353323 | 25.46763 | 0.5658953 | 25.64441 | 0.4726572 | 72.66385 | 1.585801
330.69288 | 0.47086669 | 330.56801 | 0.46822809 | 333.03439 | 0.68274723 | 943.09374 | 1.1792043 |  | 26.3157 | 0.6383622 | 26.30577 | 0.5691728 | 26.50203 | 0.4837466 | 75.04902 | 1.608532
341.19346 | 0.47279877 | 341.0725 | 0.47093157 | 343.57231 | 0.69717299 | 973.04829 | 1.1947831 |  | 27.15131 | 0.6409816 | 27.14169 | 0.5724591 | 27.34062 | 0.4939677 | 77.43272 | 1.629783
351.69258 | 0.47528597 | 351.61627 | 0.47330342 | 354.07635 | 0.71071921 | 1003.0094 | 1.2091398 |  | 27.98681 | 0.6443535 | 27.98073 | 0.5753423 | 28.1765 | 0.5035656 | 79.81695 | 1.649367
362.23951 | 0.47749922 | 362.60385 | 0.47594201 | 364.5975 | 0.72319847 | 1032.9689 | 1.2227801 |  | 28.8261 | 0.6473541 | 28.8551 | 0.5785498 | 29.01375 | 0.5124075 | 82.20105 | 1.667973
372.71896 | 0.47941689 | 373.12652 | 0.47778759 | 375.0934 | 0.73477656 | 1062.9384 | 1.23532 |  | 29.66003 | 0.6499539 | 29.69247 | 0.5807933 | 29.84898 | 0.5206109 | 84.58595 | 1.685079
383.5822 | 0.48125525 | 383.63539 | 0.47988549 | 385.62263 | 0.74558327 | 1092.8896 | 1.2470955 |  | 30.5245 | 0.6524462 | 30.52873 | 0.5833434 | 30.68687 | 0.5282678 | 86.96939 | 1.701142
394.27832 | 0.48308641 | 394.17198 | 0.48196897 | 396.1509 | 0.75584206 | 1122.8547 | 1.2578851 |  | 31.37567 | 0.6549287 | 31.36721 | 0.5858761 | 31.52469 | 0.5355365 | 89.35394 | 1.71586
405.04944 | 0.48457873 | 404.67837 | 0.48372803 | 406.66225 | 0.7651997 | 1152.8062 | 1.2679954 |  | 32.23281 | 0.6569519 | 32.20328 | 0.5880144 | 32.36115 | 0.5421666 | 91.7374 | 1.729651
415.79924 | 0.48615756 | 415.55047 | 0.48523477 | 417.17702 | 0.7735913 | 1182.7712 | 1.2775775 |  | 33.08825 | 0.6590923 | 33.06846 | 0.589846 | 33.19789 | 0.5481123 | 94.12194 | 1.742722
426.3248 | 0.4877436 | 426.71384 | 0.48722453 | 427.68757 | 0.78170173 | 1212.7345 | 1.2862772 |  | 33.92585 | 0.6612425 | 33.95681 | 0.5922647 | 34.0343 | 0.5538588 | 96.50635 | 1.754589
436.83273 | 0.48932243 | 437.21755 | 0.48877452 | 438.21835 | 0.78919938 | 1242.6839 | 1.2944894 |  | 34.76204 | 0.663383 | 34.79267 | 0.5941488 | 34.87231 | 0.5591711 | 98.88964 | 1.765791
447.36418 | 0.49039661 | 447.75626 | 0.49051917 | 448.71068 | 0.7959761 | 1272.6472 | 1.3022032 |  | 35.60011 | 0.6648393 | 35.63131 | 0.5962696 | 35.70726 | 0.5639726 | 101.274 | 1.776313
457.86916 | 0.49142754 | 458.26306 | 0.49161498 | 459.24315 | 0.80214002 | 1302.5989 | 1.3092634 |  | 36.43607 | 0.6662369 | 36.46742 | 0.5976017 | 36.54541 | 0.56834 | 103.6575 | 1.785944
468.66012 | 0.49277567 | 468.78031 | 0.49291265 | 469.75127 | 0.80809489 | 1332.5692 | 1.3162127 |  | 37.29479 | 0.6680646 | 37.30435 | 0.5991791 | 37.38162 | 0.5725592 | 106.0425 | 1.795423
479.40746 | 0.49374171 | 479.30372 | 0.49414543 | 480.27621 | 0.81350184 | 1362.5248 | 1.3224015 |  | 38.15003 | 0.6693743 | 38.14178 | 0.6006777 | 38.21917 | 0.5763901 | 108.4263 | 1.803865
489.92763 | 0.49483752 | 489.9013 | 0.49527008 | 490.78645 | 0.81849066 | 1392.4916 | 1.3282468 |  | 38.9872 | 0.6708599 | 38.98511 | 0.6020448 | 39.05554 | 0.5799249 | 110.811 | 1.811839
500.45314 | 0.49592612 | 500.81663 | 0.49639473 | 501.3004 | 0.82298204 | 1422.4468 | 1.3334533 |  | 39.8248 | 0.6723357 | 39.85372 | 0.6034119 | 39.89222 | 0.5831071 | 113.1947 | 1.818941
510.9543 | 0.49682007 | 511.34964 | 0.49753379 | 511.81215 | 0.82705528 | 1452.4165 | 1.3386746 |  | 40.66045 | 0.6735477 | 40.69191 | 0.6047965 | 40.72872 | 0.5859932 | 115.5796 | 1.826063
521.48163 | 0.49776449 | 521.85484 | 0.49856472 | 522.33285 | 0.83148177 | 1482.385 | 1.3435672 |  | 41.49819 | 0.674828 | 41.52789 | 0.6060497 | 41.56593 | 0.5891295 | 117.9645 | 1.832737
531.98345 | 0.49876658 | 532.36335 | 0.49914146 | 532.84743 | 0.8349206 | 1512.3542 | 1.3480352 |  | 42.3339 | 0.6761866 | 42.36413 | 0.6067508 | 42.40265 | 0.591566 | 120.3493 | 1.838832
542.49487 | 0.49958844 | 542.89179 | 0.50047518 | 543.37495 | 0.83846756 | 1542.3154 | 1.3521044 |  | 43.17037 | 0.6773008 | 43.20196 | 0.608372 | 43.2404 | 0.5940791 | 122.7336 | 1.844382
553.01118 | 0.5003382 | 553.41495 | 0.50094378 | 553.88911 | 0.84167569 | 1572.2752 | 1.3562991 |  | 44.00723 | 0.6783173 | 44.03936 | 0.6089417 | 44.07709 | 0.5963521 | 125.1177 | 1.850104
563.51549 | 0.50113843 | 563.92432 | 0.50186657 | 564.3953 | 0.8448694 | 1602.2151 | 1.3600692 |  | 44.84314 | 0.6794021 | 44.87567 | 0.6100634 | 44.91315 | 0.598615 | 127.5002 | 1.855247
574.05605 | 0.5018161 | 574.44417 | 0.50273889 | 574.91231 | 0.84781078 | 1632.1913 | 1.3638947 |  | 45.68193 | 0.6803209 | 45.71281 | 0.6111238 | 45.75007 | 0.600699 | 129.8857 | 1.860465
584.56084 | 0.50260191 | 584.94255 | 0.50332284 | 585.43314 | 0.85025472 | 1662.1451 | 1.3669337 |  | 46.51787 | 0.6813862 | 46.54825 | 0.6118336 | 46.58729 | 0.6024306 | 132.2693 | 1.864611
595.07812 | 0.50351749 | 595.48087 | 0.50426005 | 595.95165 | 0.85285006 | 1692.1142 | 1.3701905 |  | 47.35481 | 0.6826275 | 47.38686 | 0.6129729 | 47.42433 | 0.6042695 | 134.6542 | 1.869053
605.57117 | 0.50405098 | 605.98231 | 0.50472865 | 606.82461 | 0.85561121 | 1722.4712 | 1.3728012 |  | 48.18982 | 0.6833507 | 48.22254 | 0.6135425 | 48.28957 | 0.6062259 | 137.0699 | 1.872615
616.11612 | 0.50452679 | 616.49446 | 0.50516841 | 617.47533 | 0.85786772 | 1752.7569 | 1.37553 |  | 49.02896 | 0.6839958 | 49.05907 | 0.6140771 | 49.13713 | 0.6078247 | 139.48 | 1.876337
626.63983 | 0.50541353 | 627.01982 | 0.50593981 | 627.99776 | 0.85971329 | 1782.7196 | 1.3783621 |  | 49.86641 | 0.685198 | 49.89665 | 0.6150148 | 49.97447 | 0.6091323 | 141.8643 | 1.8802
637.13533 | 0.50568027 | 637.53275 | 0.50642283 | 638.5079 | 0.86156608 | 1812.667 | 1.3807328 |  | 50.70162 | 0.6855596 | 50.73324 | 0.6156019 | 50.81084 | 0.6104451 | 144.2475 | 1.883434
647.65701 | 0.50614888 | 648.04489 | 0.50725189 | 649.03119 | 0.86361351 | 1842.633 | 1.3830997 |  | 51.53891 | 0.6861949 | 51.56977 | 0.6166097 | 51.64826 | 0.6118957 | 146.6321 | 1.886663
658.17236 | 0.50671841 | 658.57994 | 0.50774933 | 659.54846 | 0.86530769 | 1872.6068 | 1.3856069 |  | 52.37569 | 0.686967 | 52.40813 | 0.6172144 | 52.4852 | 0.6130961 | 149.0173 | 1.890083
668.70068 | 0.50732399 | 669.07288 | 0.50816747 | 670.05621 | 0.86673513 | 1902.5524 | 1.3876305 |  | 53.21351 | 0.687788 | 53.24313 | 0.6177227 | 53.32138 | 0.6141075 | 151.4003 | 1.892843
679.20423 | 0.50774212 | 679.60332 | 0.50836212 | 680.57719 | 0.86823465 | 1932.5016 | 1.3893807 |  | 54.04936 | 0.6883549 | 54.08111 | 0.6179593 | 54.15861 | 0.61517 | 153.7836 | 1.89523
689.70977 | 0.50839096 | 690.12758 | 0.50922724 | 691.09746 | 0.86973418 | 1962.4783 | 1.3911864 |  | 54.88536 | 0.6892345 | 54.91861 | 0.6190109 | 54.99579 | 0.6162324 | 156.1691 | 1.897694
700.23883 | 0.50883793 | 700.62754 | 0.50963095 | 701.61049 | 0.87121929 | 1967.0853 | 1.3917218 |  | 55.72324 | 0.6898405 | 55.75417 | 0.6195017 | 55.83239 | 0.6172847 | 156.5357 | 1.898424
710.75879 | 0.50900375 | 711.15241 | 0.51024374 | 712.12013 | 0.87250975 | 1936.9751 | 1.3900565 |  | 56.56039 | 0.6900653 | 56.59171 | 0.6202466 | 56.66872 | 0.618199 | 154.1396 | 1.896152
721.29742 | 0.50960933 | 721.66392 | 0.51069072 | 722.63045 | 0.87399486 | 1906.7798 | 1.3882988 |  | 57.39902 | 0.6908863 | 57.42819 | 0.6207899 | 57.5051 | 0.6192512 | 151.7367 | 1.893755
732.24597 | 0.50999142 | 732.18699 | 0.51110165 | 733.16045 | 0.87509788 | 1876.5558 | 1.3862088 |  | 58.27028 | 0.6914043 | 58.26559 | 0.6212894 | 58.34305 | 0.6200328 | 149.3316 | 1.890904
742.81052 | 0.51076281 | 742.7009 | 0.51139723 | 743.66278 | 0.87594137 | 1845.6668 | 1.3839194 |  | 59.11098 | 0.6924501 | 59.10226 | 0.6216488 | 59.1788 | 0.6206304 | 146.8735 | 1.887781
753.32783 | 0.51095025 | 753.20552 | 0.51179374 | 754.19937 | 0.8769002 | 1815.449 | 1.3816116 |  | 59.94792 | 0.6927042 | 59.93819 | 0.6221307 | 60.01728 | 0.6213098 | 144.4688 | 1.884633
763.82545 | 0.51095025 | 763.72111 | 0.5123056 | 764.69699 | 0.87795997 | 1785.2998 | 1.3793813 |  | 60.7833 | 0.6927042 | 60.77499 | 0.622753 | 60.85265 | 0.6220606 | 142.0696 | 1.88159
774.3524 | 0.51163513 | 774.25392 | 0.51274536 | 775.22991 | 0.87920717 | 1755.109 | 1.3766857 |  | 61.62101 | 0.6936327 | 61.61317 | 0.6232875 | 61.69084 | 0.6229443 | 139.6671 | 1.877913
784.88161 | 0.51185141 | 784.74942 | 0.51296164 | 785.73203 | 0.88011554 | 1724.9531 | 1.3742745 |  | 62.45889 | 0.6939259 | 62.44837 | 0.6235504 | 62.52657 | 0.6235879 | 137.2674 | 1.874624
795.37991 | 0.51227676 | 795.28967 | 0.51336536 | 796.25403 | 0.88087251 | 1694.7621 | 1.3715568 |  | 63.29432 | 0.6945026 | 63.28714 | 0.6240412 | 63.36388 | 0.6241243 | 134.8649 | 1.870917
806.41794 | 0.5126949 | 805.77899 | 0.51374024 | 806.7639 | 0.88173763 | 1664.6009 | 1.3682778 |  | 64.1727 | 0.6950695 | 64.12185 | 0.6244969 | 64.20023 | 0.6247372 | 132.4647 | 1.866444
816.93829 | 0.51310583 | 816.51647 | 0.51394931 | 817.26035 | 0.88225669 | 1634.4126 | 1.365117 |  | 65.00988 | 0.6956266 | 64.97632 | 0.624751 | 65.03551 | 0.625105 | 130.0624 | 1.862133
827.43118 | 0.51312745 | 827.33189 | 0.5142521 | 827.79178 | 0.8831939 | 1604.2327 | 1.3617678 |  | 65.84488 | 0.6956559 | 65.83698 | 0.6251191 | 65.87358 | 0.625769 | 127.6608 | 1.857564
837.96554 | 0.51368257 | 837.83716 | 0.51461256 | 838.31594 | 0.88383552 | 1574.0546 | 1.3581602 |  | 66.68318 | 0.6964085 | 66.67296 | 0.6255573 | 66.71106 | 0.6262236 | 125.2593 | 1.852643
848.46431 | 0.51392768 | 848.3528 | 0.51486489 | 848.82688 | 0.88439785 | 1543.8784 | 1.3540393 |  | 67.51864 | 0.6967408 | 67.50977 | 0.625864 | 67.5475 | 0.6266221 | 122.8579 | 1.847022
858.98396 | 0.51404303 | 858.8584 | 0.51516768 | 859.34886 | 0.88508994 | 1513.7187 | 1.3500624 |  | 68.35577 | 0.6968971 | 68.34578 | 0.6262321 | 68.38481 | 0.6271124 | 120.4579 | 1.841597
869.49449 | 0.51423047 | 869.38999 | 0.51544884 | 869.8577 | 0.88583249 | 1483.5357 | 1.3457237 |  | 69.19217 | 0.6971513 | 69.18386 | 0.6265738 | 69.22108 | 0.6276385 | 118.056 | 1.835679
880.02105 | 0.51466303 | 879.89121 | 0.51572279 | 880.36073 | 0.88616412 | 1453.3621 | 1.3412224 |  | 70.02985 | 0.6977377 | 70.01952 | 0.6269069 | 70.05688 | 0.6278735 | 115.6549 | 1.829538
890.54582 | 0.5145621 | 890.40841 | 0.51578768 | 890.89297 | 0.88671923 | 1423.1941 | 1.3360972 |  | 70.86738 | 0.6976008 | 70.85645 | 0.6269857 | 70.89501 | 0.6282668 | 113.2542 | 1.822547
901.0647 | 0.51523977 | 900.9387 | 0.51609767 | 901.42096 | 0.88742574 | 1393.012 | 1.3309645 |  | 71.70445 | 0.6985196 | 71.69442 | 0.6273626 | 71.7328 | 0.6287674 | 110.8524 | 1.815546
911.54071 | 0.51529024 | 911.43873 | 0.51618419 | 911.91296 | 0.88805295 | 1362.6076 | 1.3251413 |  | 72.5381 | 0.698588 | 72.52999 | 0.6274677 | 72.56773 | 0.6292118 | 108.4329 | 1.807603
922.06939 | 0.51572279 | 921.96826 | 0.51666721 | 922.43276 | 0.88836295 | 1331.3129 | 1.3189563 |  | 73.37595 | 0.6991744 | 73.3679 | 0.6280549 | 73.40487 | 0.6294315 | 105.9425 | 1.799166
932.59562 | 0.51583814 | 932.49188 | 0.51675372 | 932.95862 | 0.88907667 | 1301.0242 | 1.3122765 |  | 74.2136 | 0.6993308 | 74.20535 | 0.62816 | 74.24249 | 0.6299371 | 103.5322 | 1.790054
943.13092 | 0.51621302 | 943.01291 | 0.51698441 | 943.47766 | 0.88946597 | 1270.8644 | 1.3051979 |  | 75.05197 | 0.699839 | 75.04258 | 0.6284405 | 75.07957 | 0.630213 | 101.1322 | 1.780398
953.60353 | 0.51640046 | 953.50391 | 0.51736651 | 953.98775 | 0.88962457 | 1240.6828 | 1.2978792 |  | 75.88536 | 0.7000931 | 75.87743 | 0.6289049 | 75.91593 | 0.6303253 | 98.7304 | 1.770415
964.14128 | 0.51638605 | 964.03454 | 0.51749627 | 964.50946 | 0.89022294 | 1210.5168 | 1.2898996 |  | 76.72393 | 0.7000736 | 76.71543 | 0.6290627 | 76.75322 | 0.6307493 | 96.32987 | 1.75953
974.66897 | 0.51681139 | 974.54678 | 0.51753953 | 975.03316 | 0.89072759 | 1180.3413 | 1.2816874 |  | 77.56169 | 0.7006502 | 77.55197 | 0.6291153 | 77.59067 | 0.6311069 | 93.92858 | 1.748328
985.16924 | 0.51696279 | 985.06499 | 0.51780627 | 985.54152 | 0.8910448 | 1150.1672 | 1.2725667 |  | 78.39728 | 0.7008555 | 78.38898 | 0.6294395 | 78.4269 | 0.6313316 | 91.5274 | 1.735886
995.64455 | 0.5172079 | 995.54095 | 0.51819557 | 995.97872 | 0.89123945 | 1119.9979 | 1.2629403 |  | 79.23088 | 0.7011878 | 79.22263 | 0.6299127 | 79.25747 | 0.6314695 | 89.1266 | 1.722755
1000.0553 | 0.51693395 | 1000.0308 | 0.51812348 | 1000.0224 | 0.89144131 | 1089.8187 | 1.2525531 |  | 79.58187 | 0.7008164 | 79.57992 | 0.6298251 | 79.57925 | 0.6316126 | 86.72502 | 1.708586
996.0362 | 0.51694116 | 996.45003 | 0.51806581 | 995.97098 | 0.89154945 | 1059.6484 | 1.2416232 |  | 79.26204 | 0.7008262 | 79.29497 | 0.629755 | 79.25685 | 0.6316892 | 84.32414 | 1.693677
985.1925 | 0.51689069 | 986.07805 | 0.51784953 | 985.50588 | 0.89095108 | 1029.4743 | 1.2298809 |  | 78.39913 | 0.7007578 | 78.4696 | 0.6294921 | 78.42407 | 0.6312652 | 81.92296 | 1.677659
974.60844 | 0.51697 | 975.48519 | 0.51769813 | 974.90867 | 0.89061224 | 999.17558 | 1.2170234 |  | 77.55688 | 0.7008653 | 77.62664 | 0.6293081 | 77.58077 | 0.6310251 | 79.51187 | 1.660121
964.00727 | 0.51646535 | 964.91936 | 0.51765488 | 964.33172 | 0.89006434 | 968.37957 | 1.2030988 |  | 76.71326 | 0.7001811 | 76.78584 | 0.6292555 | 76.73908 | 0.6306369 | 77.0612 | 1.641126
953.44182 | 0.51611209 | 954.33166 | 0.51736651 | 953.76161 | 0.88944434 | 938.19317 | 1.1884319 |  | 75.87249 | 0.6997022 | 75.9433 | 0.6289049 | 75.89794 | 0.6301977 | 74.65904 | 1.62112
942.87245 | 0.51615535 | 943.75255 | 0.51731604 | 943.17574 | 0.88903341 | 908.01825 | 1.1728087 |  | 75.03141 | 0.6997608 | 75.10144 | 0.6288436 | 75.05554 | 0.6299065 | 72.2578 | 1.599808
932.28205 | 0.51594628 | 933.17079 | 0.51689069 | 932.60476 | 0.88872341 | 877.83719 | 1.1557898 |  | 74.18865 | 0.6994774 | 74.25937 | 0.6283265 | 74.21433 | 0.6296869 | 69.85606 | 1.576593
921.7198 | 0.51584535 | 922.59602 | 0.51654465 | 922.03377 | 0.88843504 | 847.66551 | 1.1377405 |  | 73.34813 | 0.6993406 | 73.41786 | 0.6279059 | 73.37312 | 0.6294825 | 67.45508 | 1.551972
911.11907 | 0.51524698 | 912.03083 | 0.51653023 | 911.45771 | 0.88799528 | 817.46502 | 1.1184211 |  | 72.50455 | 0.6985294 | 72.57711 | 0.6278884 | 72.5315 | 0.6291709 | 65.0518 | 1.525619
900.59284 | 0.51536233 | 901.46948 | 0.51624907 | 900.88752 | 0.88714458 | 787.29457 | 1.0976431 |  | 71.6669 | 0.6986857 | 71.73666 | 0.6275466 | 71.69035 | 0.6285682 | 62.65091 | 1.497276
889.99334 | 0.51475675 | 890.87226 | 0.51570116 | 890.30865 | 0.88683458 | 757.10743 | 1.0754693 |  | 70.82342 | 0.6978647 | 70.89336 | 0.6268806 | 70.84851 | 0.6283486 | 60.24869 | 1.467029
879.412 | 0.51477838 | 880.31629 | 0.51587419 | 879.73119 | 0.88643807 | 726.93158 | 1.0515637 |  | 69.98138 | 0.6978941 | 70.05334 | 0.6270909 | 70.00678 | 0.6280676 | 57.84738 | 1.43442
868.86658 | 0.51460535 | 869.74082 | 0.51554977 | 869.16081 | 0.88584691 | 696.75544 | 1.0266353 |  | 69.14221 | 0.6976595 | 69.21178 | 0.6266965 | 69.16562 | 0.6276488 | 55.44604 | 1.400416
858.29895 | 0.51418001 | 859.18723 | 0.51527582 | 858.42576 | 0.8847511 | 666.57092 | 1.0000932 |  | 68.30126 | 0.6970828 | 68.37195 | 0.6263635 | 68.31135 | 0.6268724 | 53.04403 | 1.36421
847.70899 | 0.51377629 | 848.5951 | 0.51482884 | 847.51615 | 0.88445552 | 636.38885 | 0.97166418 |  | 67.45854 | 0.6965355 | 67.52905 | 0.6258202 | 67.44319 | 0.6266629 | 50.64222 | 1.32543
837.15166 | 0.51356001 | 838.02217 | 0.51480721 | 836.95982 | 0.88370576 | 605.83002 | 0.94140738 |  | 66.61841 | 0.6962423 | 66.68769 | 0.6257939 | 66.60315 | 0.6261317 | 48.21042 | 1.284158
826.58254 | 0.51334373 | 827.45263 | 0.51431698 | 826.38536 | 0.88307855 | 575.24932 | 0.90957387 |  | 65.77735 | 0.6959491 | 65.84659 | 0.625198 | 65.76166 | 0.6256873 | 45.77689 | 1.240734
815.99432 | 0.5130049 | 816.90576 | 0.51403582 | 815.82698 | 0.88219902 | 544.37493 | 0.87604177 |  | 64.93476 | 0.6954897 | 65.00729 | 0.6248562 | 64.92145 | 0.6250641 | 43.31998 | 1.194994
805.4529 | 0.5126949 | 806.32444 | 0.5137835 | 805.25419 | 0.88133391 | 514.18932 | 0.84161977 |  | 64.09591 | 0.6950695 | 64.16526 | 0.6245495 | 64.08009 | 0.6244512 | 40.91789 | 1.148039
794.85805 | 0.51216862 | 795.75058 | 0.51340141 | 794.67822 | 0.88062019 | 483.99964 | 0.80630417 |  | 63.25279 | 0.694356 | 63.32382 | 0.624085 | 63.23848 | 0.6239455 | 38.51547 | 1.099866
784.29899 | 0.51209653 | 785.1936 | 0.51289676 | 784.10796 | 0.88011554 | 453.08631 | 0.76826716 |  | 62.41253 | 0.6942582 | 62.48372 | 0.6234716 | 62.39733 | 0.6235879 | 36.05546 | 1.04798
773.72008 | 0.51190909 | 774.61943 | 0.51266606 | 773.54207 | 0.8792288 | 422.90701 | 0.73037416 |  | 61.57069 | 0.6940041 | 61.64226 | 0.6231911 | 61.55652 | 0.6229596 | 33.65387 | 0.9962909
763.17672 | 0.51120979 | 764.02046 | 0.51243536 | 762.98852 | 0.87836369 | 392.71458 | 0.69089336 |  | 60.73167 | 0.6930561 | 60.79882 | 0.6229107 | 60.7167 | 0.6223467 | 31.25123 | 0.9424358
752.60014 | 0.51087816 | 752.99123 | 0.51201002 | 752.40638 | 0.87723183 | 362.54421 | 0.65056327 |  | 59.89002 | 0.6926065 | 59.92114 | 0.6223937 | 59.8746 | 0.6215447 | 28.85035 | 0.8874222
742.01294 | 0.5105249 | 742.39704 | 0.51141165 | 741.82167 | 0.8760423 | 332.341 | 0.60921775 |  | 59.04751 | 0.6921275 | 59.07808 | 0.6216663 | 59.03229 | 0.6207019 | 26.44686 | 0.8310235
731.45594 | 0.50994816 | 731.83743 | 0.51089979 | 730.88961 | 0.87481672 | 302.1688 | 0.56676076 |  | 58.20741 | 0.6913456 | 58.23777 | 0.6210441 | 58.16235 | 0.6198335 | 24.04583 | 0.7731086
720.86639 | 0.50960933 | 721.27276 | 0.51065467 | 720.19716 | 0.87390114 | 271.97731 | 0.52335847 |  | 57.36472 | 0.6908863 | 57.39706 | 0.6207461 | 57.31147 | 0.6191848 | 21.64327 | 0.7139043
710.31943 | 0.5092777 | 710.69863 | 0.51017165 | 709.61655 | 0.87241603 | 241.7975 | 0.47887056 |  | 56.52542 | 0.6904367 | 56.5556 | 0.620159 | 56.46949 | 0.6181326 | 19.24163 | 0.6532191
699.75756 | 0.50882352 | 700.13357 | 0.5097463 | 699.06541 | 0.87133464 | 211.597 | 0.43313827 |  | 55.68494 | 0.689821 | 55.71486 | 0.6196419 | 55.62986 | 0.6173664 | 16.83835 | 0.5908365
689.19764 | 0.50854956 | 689.56587 | 0.50947956 | 688.49749 | 0.86978465 | 181.4281 | 0.38615788 |  | 54.84461 | 0.6894495 | 54.87391 | 0.6193177 | 54.78889 | 0.6162682 | 14.43759 | 0.5267513
678.60856 | 0.50806654 | 678.99367 | 0.50908305 | 677.9128 | 0.86858791 | 150.7174 | 0.33692135 |  | 54.00195 | 0.6887947 | 54.0326 | 0.6188357 | 53.94659 | 0.6154203 | 11.99371 | 0.4595886
668.04127 | 0.50767724 | 668.41697 | 0.50851352 | 667.35781 | 0.8671028 | 120.30997 | 0.28583856 |  | 53.16104 | 0.6882669 | 53.19093 | 0.6181433 | 53.10665 | 0.614368 | 9.573963 | 0.3899075
657.46495 | 0.50700678 | 657.86626 | 0.50801608 | 656.78391 | 0.8653149 | 90.129065 | 0.23055732 |  | 52.3194 | 0.687358 | 52.35133 | 0.6175387 | 52.2652 | 0.6131012 | 7.172243 | 0.3144993
646.39212 | 0.50643004 | 647.28837 | 0.5072591 | 646.22723 | 0.86356304 | 59.612636 | 0.16991817 |  | 51.43825 | 0.6865761 | 51.50957 | 0.6166185 | 51.42513 | 0.61186 | 4.743823 | 0.2317825
635.83172 | 0.50579562 | 636.72652 | 0.50677608 | 635.64365 | 0.86180398 | 29.000779 | 0.1072592 |  | 50.59788 | 0.685716 | 50.66909 | 0.6160313 | 50.58291 | 0.6106136 | 2.307809 | 0.1463104
625.27103 | 0.50540632 | 626.1639 | 0.50602632 | 625.0772 | 0.85978538 | -1.1782495 | 0.047469348 |  | 49.75749 | 0.6851882 | 49.82854 | 0.6151199 | 49.74206 | 0.6091834 | -0.09376212 | 0.06475212
614.70814 | 0.5049233 | 615.5809 | 0.5055433 | 614.51843 | 0.85778842 | -31.356606 | -0.011934635 |  | 48.91692 | 0.6845334 | 48.98637 | 0.6145328 | 48.90182 | 0.6077685 | -2.495279 | -0.01627983
604.14088 | 0.50411586 | 605.02168 | 0.50503865 | 603.93872 | 0.8556761 | -61.559599 | -0.06873352 |  | 48.076 | 0.6834387 | 48.1461 | 0.6139193 | 48.05992 | 0.6062719 | -4.898757 | -0.09375822
593.57433 | 0.50340214 | 594.45228 | 0.50441144 | 593.3857 | 0.85328262 | -91.738078 | -0.12365843 |  | 47.23514 | 0.6824711 | 47.30501 | 0.6131569 | 47.22013 | 0.604576 | -7.300284 | -0.1686803
583.01784 | 0.50286145 | 583.88569 | 0.50380586 | 582.81443 | 0.85078821 | -121.93043 | -0.17747191 |  | 46.39509 | 0.6817381 | 46.46415 | 0.6124208 | 46.3789 | 0.6028086 | -9.702915 | -0.2420864
572.43561 | 0.50217656 | 573.32187 | 0.50299842 | 572.24101 | 0.84811357 | -152.11743 | -0.23135552 |  | 45.55298 | 0.6808096 | 45.6235 | 0.6114393 | 45.53749 | 0.6009136 | -12.10512 | -0.3155881
561.86366 | 0.5013475 | 562.74998 | 0.5023568 | 561.68134 | 0.84552544 | -182.2994 | -0.28436031 |  | 44.71169 | 0.6796856 | 44.78222 | 0.6106593 | 44.69718 | 0.5990798 | -14.50693 | -0.387891
551.29908 | 0.50066983 | 552.18633 | 0.50180168 | 551.09678 | 0.84220917 | -213.1974 | -0.33857074 |  | 43.87099 | 0.6787669 | 43.94159 | 0.6099845 | 43.85489 | 0.5967301 | -16.96571 | -0.4618385
540.72814 | 0.49988402 | 541.33675 | 0.50065541 | 539.73206 | 0.83901546 | -244.15406 | -0.39290854 |  | 43.02978 | 0.6777015 | 43.07821 | 0.6085911 | 42.95051 | 0.5944673 | -19.42916 | -0.5359598
530.16356 | 0.49898286 | 530.54408 | 0.49973983 | 528.96552 | 0.83555501 | -274.34487 | -0.4437218 |  | 42.18908 | 0.6764798 | 42.21936 | 0.6074781 | 42.09374 | 0.5920155 | -21.83167 | -0.6052733
519.5838 | 0.4980096 | 519.9726 | 0.49873053 | 518.39451 | 0.83133038 | -304.52945 | -0.49369684 |  | 41.34717 | 0.6751603 | 41.3781 | 0.6062513 | 41.25252 | 0.5890222 | -24.23368 | -0.6734434
509.03122 | 0.49724542 | 509.41702 | 0.49803844 | 507.82847 | 0.82773295 | -335.5939 | -0.54333032 |  | 40.50742 | 0.6741243 | 40.53812 | 0.60541 | 40.41171 | 0.5864733 | -26.70571 | -0.7411476
498.45647 | 0.49616403 | 498.83087 | 0.49694263 | 497.26637 | 0.82338576 | -366.49143 | -0.58910693 |  | 39.66591 | 0.6726583 | 39.6957 | 0.6040779 | 39.5712 | 0.5833932 | -29.16446 | -0.8035907
487.91221 | 0.49503938 | 488.27005 | 0.49565217 | 486.69157 | 0.81904577 | -397.29106 | -0.63842662 |  | 38.82682 | 0.6711336 | 38.8553 | 0.6025092 | 38.72968 | 0.5803182 | -31.61542 | -0.8708668
477.30529 | 0.4939652 | 477.70346 | 0.49467892 | 476.1219 | 0.81363161 | -427.4752 | -0.68195077 |  | 37.98275 | 0.6696773 | 38.01443 | 0.6013262 | 37.88858 | 0.5764821 | -34.0174 | -0.9302374
466.76381 | 0.49275404 | 467.12 | 0.49330195 | 465.53566 | 0.80849861 | -457.66946 | -0.7241419 |  | 37.14388 | 0.6680353 | 37.17223 | 0.5996523 | 37.04615 | 0.5728452 | -36.42018 | -0.9877896
456.15616 | 0.49162219 | 456.55992 | 0.49211242 | 454.98083 | 0.80271677 | -487.84766 | -0.7654819 |  | 36.29975 | 0.6665008 | 36.33188 | 0.5982064 | 36.20622 | 0.5687486 | -38.82168 | -1.044181
445.56613 | 0.49049754 | 445.9919 | 0.49074986 | 444.41027 | 0.79625005 | -518.05233 | -0.80508271 |  | 35.45703 | 0.6649761 | 35.49091 | 0.59655 | 35.36505 | 0.5641667 | -41.22529 | -1.0982
434.55214 | 0.48929359 | 435.42613 | 0.48940894 | 433.85274 | 0.78948054 | -548.22451 | -0.84391916 |  | 34.58056 | 0.6633439 | 34.65011 | 0.59492 | 34.5249 | 0.5593703 | -43.62632 | -1.151176
423.96605 | 0.48778685 | 424.85263 | 0.48769313 | 423.2615 | 0.78216313 | -578.41064 | -0.87459691 |  | 33.73815 | 0.6613012 | 33.8087 | 0.5928343 | 33.68208 | 0.5541857 | -46.02846 | -1.193023
413.40372 | 0.48630895 | 414.26594 | 0.48581151 | 412.70946 | 0.77411757 | -608.58484 | -0.91263946 |  | 32.89762 | 0.6592976 | 32.96624 | 0.590547 | 32.84238 | 0.5484852 | -48.42964 | -1.244916
402.81297 | 0.48473012 | 403.71993 | 0.48429756 | 402.11684 | 0.76548086 | -638.78317 | -0.94514134 |  | 32.05484 | 0.6571571 | 32.12701 | 0.5887067 | 31.99944 | 0.5423659 | -50.83275 | -1.289251
392.22909 | 0.48321617 | 393.14112 | 0.4826178 | 391.55018 | 0.75661346 | -668.94921 | -0.97617911 |  | 31.2126 | 0.6551046 | 31.28518 | 0.5866648 | 31.15857 | 0.536083 | -53.23329 | -1.331589
381.67805 | 0.48123362 | 382.56401 | 0.48048386 | 380.98708 | 0.74669349 | -699.14 | -1.0055515 |  | 30.37297 | 0.6524168 | 30.44348 | 0.5840708 | 30.31799 | 0.5290544 | -55.63579 | -1.371656
371.12675 | 0.47966921 | 372.00041 | 0.47845084 | 370.41372 | 0.73575702 | -729.32153 | -1.0330703 |  | 29.53333 | 0.6502959 | 29.60285 | 0.5815995 | 29.47659 | 0.5213056 | -58.03756 | -1.409193
360.45514 | 0.47765782 | 361.42219 | 0.47640341 | 359.85795 | 0.72388335 | -759.50922 | -1.058704 |  | 28.68411 | 0.6475691 | 28.76106 | 0.5791107 | 28.63659 | 0.5128928 | -60.43982 | -1.44416
349.47842 | 0.47539411 | 350.86444 | 0.47400993 | 348.80362 | 0.71048131 | -789.70972 | -1.0830435 |  | 27.81061 | 0.6445001 | 27.9209 | 0.5762012 | 27.75691 | 0.503397 | -62.8431 | -1.477361
338.90181 | 0.47330342 | 339.84757 | 0.47131366 | 338.20016 | 0.69722345 | -819.88384 | -1.1039581 |  | 26.96895 | 0.6416657 | 27.04421 | 0.5729236 | 26.91311 | 0.4940035 | -65.24428 | -1.50589
328.32031 | 0.47048459 | 329.21782 | 0.46863181 | 327.63194 | 0.68297072 | -850.75428 | -1.1288607 |  | 26.1269 | 0.6378442 | 26.19832 | 0.5696636 | 26.07212 | 0.483905 | -67.70087 | -1.53986
317.74762 | 0.468466 | 318.63278 | 0.4658995 | 317.07374 | 0.66738426 | -880.98665 | -1.1458723 |  | 25.28555 | 0.6351076 | 25.35599 | 0.5663422 | 25.23193 | 0.4728615 | -70.10669 | -1.563065
307.17249 | 0.46557508 | 308.06777 | 0.46277067 | 306.49735 | 0.65159595 | -911.16783 | -1.1642963 |  | 24.44401 | 0.6311883 | 24.51525 | 0.5625389 | 24.39028 | 0.461675 | -72.50843 | -1.588197
296.61601 | 0.46268416 | 297.50493 | 0.45987975 | 295.91826 | 0.63448114 | -941.35317 | -1.1801226 |  | 23.60395 | 0.627269 | 23.67469 | 0.5590247 | 23.54843 | 0.4495487 | -74.91051 | -1.609785
286.04235 | 0.4590651 | 286.94437 | 0.45628232 | 285.35172 | 0.61657332 | -971.54179 | -1.1960948 |  | 22.76253 | 0.6223626 | 22.83431 | 0.5546517 | 22.70757 | 0.4368605 | -77.31284 | -1.631572
275.48352 | 0.45585698 | 276.36175 | 0.45244699 | 274.79067 | 0.59771387 | -1001.7242 | -1.2101173 |  | 21.92228 | 0.6180133 | 21.99217 | 0.5499895 | 21.86715 | 0.423498 | -79.71468 | -1.6507
264.90487 | 0.45180536 | 265.81122 | 0.44854677 | 264.21252 | 0.5780686 | -1031.9151 | -1.2247084 |  | 21.08046 | 0.6125204 | 21.15258 | 0.5452484 | 21.02536 | 0.4095787 | -82.11719 | -1.670604
254.30871 | 0.44733561 | 255.21493 | 0.44396888 | 253.64854 | 0.55750054 | -1062.1029 | -1.2365855 |  | 20.23724 | 0.6064607 | 20.30936 | 0.5396836 | 20.18471 | 0.3950056 | -84.51946 | -1.686805
243.77333 | 0.44228912 | 244.27562 | 0.43895123 | 243.07546 | 0.53652155 | -1092.2794 | -1.2481192 |  | 19.39887 | 0.5996191 | 19.43884 | 0.5335842 | 19.34333 | 0.3801414 | -86.92083 | -1.702538
233.19655 | 0.43660821 | 233.58933 | 0.43352264 | 232.51621 | 0.51505233 | -1122.4793 | -1.2591821 |  | 18.55719 | 0.5919174 | 18.58845 | 0.5269853 | 18.50305 | 0.3649298 | -89.32406 | -1.717629
222.60047 | 0.43000452 | 223.01292 | 0.42748127 | 221.92379 | 0.49333078 | -1152.6416 | -1.2693348 |  | 17.71398 | 0.5829647 | 17.7468 | 0.5196415 | 17.66013 | 0.3495395 | -91.7243 | -1.731478
212.04044 | 0.42055316 | 212.43768 | 0.42061083 | 211.36018 | 0.4710325 | -1182.8245 | -1.2788339 |  | 16.87364 | 0.5701513 | 16.90525 | 0.5112898 | 16.81951 | 0.3337405 | -94.12618 | -1.744435
201.48115 | 0.4058174 | 201.87448 | 0.41305551 | 200.78755 | 0.44857561 | -1213.0082 | -1.2875058 |  | 16.03336 | 0.5501738 | 16.06466 | 0.5021057 | 15.97817 | 0.3178291 | -96.52813 | -1.756265
190.91547 | 0.38769328 | 191.31093 | 0.40430345 | 190.22805 | 0.42590965 | -1243.1885 | -1.2961335 |  | 15.19257 | 0.5256026 | 15.22404 | 0.4914668 | 15.13787 | 0.3017696 | -98.9298 | -1.768034
179.88397 | 0.36677918 | 180.72616 | 0.39356884 | 179.64043 | 0.40273904 | -1273.3517 | -1.3033746 |  | 14.31471 | 0.497249 | 14.38173 | 0.4784179 | 14.29533 | 0.2853525 | -101.3301 | -1.777911
169.24888 | 0.34610298 | 170.16028 | 0.38046238 | 169.08927 | 0.37979913 | -1303.5471 | -1.3110126 |  | 13.4684 | 0.4692179 | 13.54092 | 0.4624858 | 13.4557 | 0.2690989 | -103.733 | -1.78833
158.6743 | 0.3256719 | 159.58186 | 0.36366477 | 158.09334 | 0.3555255 | -1333.7264 | -1.3178014 |  | 12.6269 | 0.4415191 | 12.69912 | 0.4420668 | 12.58067 | 0.2519003 | -106.1346 | -1.79759
148.10118 | 0.30438292 | 148.91842 | 0.34244067 | 147.43635 | 0.33198001 | -1363.9077 | -1.3239717 |  | 11.78552 | 0.4126573 | 11.85055 | 0.416267 | 11.73261 | 0.2352177 | -108.5363 | -1.806007
137.55356 | 0.28299301 | 137.43195 | 0.31687658 | 136.86212 | 0.30853546 | -1394.0785 | -1.3297487 |  | 10.94616 | 0.3836586 | 10.93649 | 0.3851916 | 10.89114 | 0.2186065 | -110.9372 | -1.813887
126.95377 | 0.26155983 | 126.85427 | 0.29323739 | 126.2896 | 0.28519905 | -1424.2772 | -1.3350844 |  | 10.10266 | 0.3546012 | 10.09474 | 0.3564561 | 10.04981 | 0.202072 | -113.3404 | -1.821166
116.39072 | 0.23986713 | 116.28505 | 0.26974957 | 115.72691 | 0.26174007 | -1454.4493 | -1.3403444 |  | 9.262079 | 0.3251921 | 9.25367 | 0.3279046 | 9.209255 | 0.1854506 | -115.7414 | -1.828341
105.82943 | 0.21798698 | 105.72361 | 0.24595176 | 105.14412 | 0.23859109 | -1484.6272 | -1.3453811 |  | 8.421638 | 0.2955288 | 8.413218 | 0.2989762 | 8.367103 | 0.1690489 | -118.1429 | -1.835211
95.200952 | 0.19621497 | 95.148154 | 0.2222765 | 94.583389 | 0.21509606 | -1514.799 | -1.3499322 |  | 7.575851 | 0.2660121 | 7.57165 | 0.2701968 | 7.526707 | 0.1524019 | -120.5439 | -1.841419
84.678638 | 0.1740825 | 84.588356 | 0.19922845 | 83.91469 | 0.19114685 | -1545.3859 | -1.354378 |  | 6.738512 | 0.2360067 | 6.731327 | 0.2421799 | 6.677719 | 0.1354332 | -122.9779 | -1.847484
74.070877 | 0.15215909 | 74.006489 | 0.17571179 | 72.940674 | 0.16703904 | -1575.9211 | -1.358246 |  | 5.894373 | 0.2062847 | 5.889249 | 0.2135933 | 5.804434 | 0.1183521 | -125.4078 | -1.85276
63.551243 | 0.12965895 | 63.429523 | 0.15202933 | 62.368365 | 0.14376029 | -1606.0945 | -1.3616542 |  | 5.057247 | 0.1757809 | 5.047561 | 0.1848052 | 4.963117 | 0.1018584 | -127.8089 | -1.857409
52.979141 | 0.10750485 | 52.856763 | 0.12824593 | 51.779161 | 0.12012108 | -1636.2659 | -1.3659117 |  | 4.215946 | 0.1457462 | 4.206208 | 0.1558943 | 4.120455 | 0.08510934 | -130.2099 | -1.863217
41.9084 | 0.08460819 | 41.92706 | 0.10354695 | 41.19496 | 0.096539539 | -1666.4446 | -1.368827 |  | 3.334965 | 0.1147048 | 3.336449 | 0.1258705 | 3.278191 | 0.06840112 | -132.6114 | -1.867193
31.301002 | 0.06181967 | 31.224306 | 0.07927333 | 30.660853 | 0.07328242 | -1696.6158 | -1.3723312 |  | 2.490855 | 0.08381001 | 2.484751 | 0.09636377 | 2.439913 | 0.05192276 | -135.0124 | -1.871973
20.746468 | 0.03978092 | 20.636501 | 0.05542505 | 20.048946 | 0.050010881 | -1726.7824 | -1.3752188 |  | 1.650951 | 0.05393169 | 1.642201 | 0.06737407 | 1.595444 | 0.03543419 | -137.413 | -1.875912
10.147491 | 0.01743938 | 10.071041 | 0.03100002 | 9.50381 | 0.026090508 | -1756.9749 | -1.378867 |  | 0.8075117 | 0.02364287 | 0.801428 | 0.03768328 | 0.7562892 | 0.0184859 | -139.8156 | -1.880889
-0.4113638 | -0.0046751 | -0.4922052 | 0.00722384 | -1.057189 | 0.0029811788 | -1787.1418 | -1.3802074 |  | -0.03273529 | -0.006338115 | -0.03916845 | 0.008781219 | -0.08412843 | 0.002112253 | -142.2162 | -1.882717
-10.977492 | -0.0270094 | -11.086363 | -0.0174067 | -11.632357 | -0.01999478 | -1817.3364 | -1.3826667 |  | -0.8735611 | -0.03661712 | -0.8822247 | -0.02115939 | -0.9256736 | -0.01416689 | -144.619 | -1.886072
-21.545898 | -0.0494411 | -21.632035 | -0.0409341 | -22.206846 | -0.04329155 | -1847.8801 | -1.385617 |  | -1.714568 | -0.06702816 | -1.721423 | -0.04975903 | -1.767165 | -0.03067334 | -147.0496 | -1.890096
-32.127595 | -0.0714402 | -32.208426 | -0.0657953 | -32.789263 | -0.066292741 | -1878.4225 | -1.3874541 |  | -2.556633 | -0.09685273 | -2.563065 | -0.07998003 | -2.609287 | -0.04697037 | -149.4801 | -1.892602
-42.681875 | -0.0938646 | -42.771775 | -0.0900257 | -43.353101 | -0.090991716 | -1908.9253 | -1.3881649 |  | -3.396516 | -0.1272539 | -3.40367 | -0.1094342 | -3.44993 | -0.06447032 | -151.9074 | -1.893572
-53.279313 | -0.1157556 | -53.366696 | -0.1136144 | -53.925476 | -0.11380186 | -1940.4361 | -1.3939733 |  | -4.239833 | -0.1569319 | -4.246787 | -0.1381084 | -4.291253 | -0.08063199 | -154.415 | -1.901495
-63.82624 | -0.1381368 | -63.925294 | -0.1380863 | -64.507014 | -0.13711666 | -1971.1859 | -1.3959137 |  | -5.079131 | -0.1872745 | -5.087013 | -0.1678562 | -5.133305 | -0.09715121 | -156.862 | -1.904142
-74.410438 | -0.1601683 | -74.566487 | -0.1617544 | -75.076696 | -0.16031251 | -1977.0622 | -1.3959469 |  | -5.921395 | -0.217143 | -5.933812 | -0.1966268 | -5.974414 | -0.1135862 | -157.3296 | -1.904187
-84.973853 | -0.1825207 | -85.942973 | -0.1875924 | -85.646658 | -0.18320557 | -1946.8477 | -1.3917744 |  | -6.762004 | -0.2474465 | -6.839124 | -0.2280352 | -6.815544 | -0.1298066 | -154.9252 | -1.898496
-95.558552 | -0.2045126 | -96.654521 | -0.2118408 | -96.217914 | -0.20710792 | -1916.417 | -1.3890031 |  | -7.604308 | -0.2772613 | -7.691522 | -0.2575113 | -7.656778 | -0.1467421 | -152.5036 | -1.894715
-106.12266 | -0.226472 | -107.20789 | -0.2360243 | -106.92192 | -0.23068224 | -1885.9772 | -1.3889237 |  | -8.444973 | -0.3070321 | -8.531333 | -0.2869085 | -8.508576 | -0.1634452 | -150.0813 | -1.894607
-117.00453 | -0.2489722 | -117.79954 | -0.2602006 | -117.85552 | -0.25481169 | -1855.5505 | -1.3852625 |  | -9.310925 | -0.337536 | -9.37419 | -0.3162969 | -9.378644 | -0.1805416 | -147.66 | -1.889613
-127.78098 | -0.2706072 | -128.36459 | -0.2844526 | -128.43429 | -0.27779846 | -1825.1278 | -1.384657 |  | -10.16849 | -0.3668669 | -10.21493 | -0.3457774 | -10.22048 | -0.1968284 | -145.2391 | -1.888787
-138.3546 | -0.2929055 | -138.9514 | -0.3077098 | -139.09723 | -0.30025176 | -1794.6784 | -1.381834 |  | -11.00991 | -0.3970971 | -11.0574 | -0.3740486 | -11.06901 | -0.2127373 | -142.816 | -1.884936
-148.92586 | -0.3146163 | -149.50481 | -0.3319077 | -150.07945 | -0.32697296 | -1764.2837 | -1.3793766 |  | -11.85114 | -0.4265308 | -11.89721 | -0.4034633 | -11.94294 | -0.23167 | -140.3972 | -1.881584
-159.49615 | -0.3345571 | -160.0823 | -0.3539212 | -160.6432 | -0.34909462 | -1733.8571 | -1.3764023 |  | -12.6923 | -0.4535649 | -12.73894 | -0.4302227 | -12.78358 | -0.2473439 | -137.976 | -1.877527
-170.0625 | -0.3569023 | -170.64351 | -0.3774199 | -171.21829 | -0.37133883 | -1703.444 | -1.3743917 |  | -13.53314 | -0.4838587 | -13.57938 | -0.4587874 | -13.62512 | -0.2631046 | -135.5558 | -1.874784
-180.63547 | -0.3768287 | -181.22448 | -0.392891 | -181.78764 | -0.39436886 | -1673.0198 | -1.3709705 |  | -14.37451 | -0.5108733 | -14.42139 | -0.4775939 | -14.4662 | -0.279422 | -133.1347 | -1.870117
-191.20418 | -0.3961712 | -191.79441 | -0.4049917 | -192.36486 | -0.41750342 | -1642.5975 | -1.3680109 |  | -15.21555 | -0.5370962 | -15.26251 | -0.4923034 | -15.30791 | -0.2958135 | -130.7138 | -1.86608
-202.16199 | -0.4147315 | -202.3603 | -0.4141367 | -202.93942 | -0.43959264 | -1612.1702 | -1.3640451 |  | -16.08754 | -0.5622588 | -16.10332 | -0.5034199 | -16.14941 | -0.3114644 | -128.2924 | -1.860671
-212.82605 | -0.4277802 | -212.94976 | -0.4227698 | -213.52418 | -0.4625686 | -1581.7787 | -1.3606461 |  | -16.93616 | -0.5799491 | -16.946 | -0.5139142 | -16.99171 | -0.3277435 | -125.8739 | -1.856034
-223.4118 | -0.4359195 | -223.51765 | -0.4293735 | -224.08193 | -0.48463979 | -1551.3539 | -1.3564052 |  | -17.77855 | -0.5909837 | -17.78697 | -0.5219416 | -17.83187 | -0.3433816 | -123.4528 | -1.850249
-234.01792 | -0.4427467 | -234.07661 | -0.4364566 | -234.65367 | -0.50758331 | -1520.9545 | -1.352637 |  | -18.62255 | -0.6002395 | -18.62722 | -0.5305518 | -18.67315 | -0.3596378 | -121.0337 | -1.845109
-244.55559 | -0.4478328 | -244.65011 | -0.4409083 | -245.22727 | -0.52948869 | -1490.5272 | -1.3484773 |  | -19.46112 | -0.6071348 | -19.46864 | -0.5359632 | -19.51457 | -0.3751584 | -118.6124 | -1.839435
-255.13745 | -0.4531929 | -255.21617 | -0.4466794 | -255.79092 | -0.55074523 | -1460.1092 | -1.3433483 |  | -20.30319 | -0.6144015 | -20.30946 | -0.5429785 | -20.35519 | -0.3902193 | -116.1918 | -1.832438
-265.70556 | -0.4565705 | -266.00494 | -0.4507959 | -266.35696 | -0.57154039 | -1429.7077 | -1.3381954 |  | -21.14418 | -0.6189806 | -21.168 | -0.5479825 | -21.19601 | -0.4049533 | -113.7725 | -1.825409
-276.288 | -0.4603662 | -276.86029 | -0.455435 | -276.94628 | -0.5887309 | -1399.2948 | -1.3333784 |  | -21.9863 | -0.6241265 | -22.03184 | -0.5536217 | -22.03868 | -0.4171333 | -111.3523 | -1.818839
-287.00807 | -0.4640213 | -287.4396 | -0.4589351 | -287.50867 | -0.61197364 | -1368.8644 | -1.3275387 |  | -22.83938 | -0.6290818 | -22.87372 | -0.5578764 | -22.87921 | -0.4336014 | -108.9308 | -1.810873
-297.93656 | -0.4677557 | -298.00175 | -0.4630336 | -298.07749 | -0.63221372 | -1338.4694 | -1.3215863 |  | -23.70904 | -0.6341446 | -23.71423 | -0.5628585 | -23.72025 | -0.4479421 | -106.512 | -1.802753
-308.49626 | -0.4698608 | -308.58409 | -0.4657659 | -308.65459 | -0.64967097 | -1308.04 | -1.315392 |  | -24.54935 | -0.6369985 | -24.55634 | -0.5661798 | -24.56195 | -0.4603111 | -104.0905 | -1.794304
-319.06234 | -0.4729464 | -319.15238 | -0.4691543 | -319.21517 | -0.66661998 | -1277.6393 | -1.3087362 |  | -25.39017 | -0.6411817 | -25.39734 | -0.5702987 | -25.40234 | -0.47232 | -101.6713 | -1.785225
-329.62991 | -0.4753975 | -329.72033 | -0.4721353 | -329.79563 | -0.68196492 | -1247.2257 | -1.3013141 |  | -26.23111 | -0.6445047 | -26.23831 | -0.5739224 | -26.2443 | -0.4831923 | -99.25107 | -1.7751
-340.60253 | -0.4775927 | -340.28518 | -0.4746946 | -340.35268 | -0.69718009 | -1216.8176 | -1.2936465 |  | -27.10429 | -0.6474808 | -27.07903 | -0.5770334 | -27.08441 | -0.4939727 | -96.83127 | -1.764641
-351.25444 | -0.4805846 | -351.34908 | -0.4772142 | -350.92194 | -0.71091376 | -1186.3954 | -1.2851684 |  | -27.95194 | -0.651537 | -27.95947 | -0.5800962 | -27.92548 | -0.5037034 | -94.41035 | -1.753076
-361.84453 | -0.4824482 | -361.92176 | -0.4793302 | -361.50317 | -0.72365976 | -1155.9988 | -1.2757321 |  | -28.79467 | -0.6540635 | -28.80082 | -0.5826684 | -28.76751 | -0.5127344 | -91.99146 | -1.740204
-372.40155 | -0.4846542 | -372.51823 | -0.4819471 | -372.06738 | -0.73552262 | -1125.5583 | -1.2666374 |  | -29.63477 | -0.6570542 | -29.64406 | -0.5858495 | -29.60818 | -0.5211396 | -89.56908 | -1.727798
-382.98665 | -0.485613 | -383.06806 | -0.4839657 | -383.06915 | -0.74787211 | -1095.1675 | -1.2560009 |  | -30.47711 | -0.658354 | -30.48359 | -0.5883033 | -30.48367 | -0.5298895 | -87.15066 | -1.713289
-393.5692 | -0.488039 | -393.64055 | -0.4862439 | -393.70603 | -0.75712161 | -1064.76 | -1.2452205 |  | -31.31924 | -0.661643 | -31.32492 | -0.5910726 | -31.33013 | -0.5364431 | -84.73091 | -1.698584
-404.52926 | -0.4892213 | -404.2123 | -0.4884932 | -404.28449 | -0.76758587 | -1034.3399 | -1.2330111 |  | -32.19142 | -0.6632459 | -32.16619 | -0.5938069 | -32.17194 | -0.5438573 | -82.31015 | -1.681929
-415.19221 | -0.4908614 | -414.78763 | -0.4895926 | -414.89973 | -0.77586572 | -1003.918 | -1.2205709 |  | -33.03995 | -0.6654694 | -33.00775 | -0.5951433 | -33.01667 | -0.5497238 | -79.88926 | -1.66496
-425.76445 | -0.4929088 | -425.3513 | -0.4914742 | -425.91367 | -0.78419604 | -973.50781 | -1.2068697 |  | -33.88126 | -0.6682451 | -33.84838 | -0.5974305 | -33.89313 | -0.5556261 | -77.46929 | -1.64627
-436.34848 | -0.4936262 | -435.92911 | -0.4920113 | -436.51137 | -0.79254438 | -943.07422 | -1.1921401 |  | -34.72351 | -0.6692177 | -34.69014 | -0.5980834 | -34.73647 | -0.5615412 | -75.04746 | -1.626178
-446.89429 | -0.4948337 | -446.51224 | -0.4934676 | -447.05894 | -0.79907959 | -912.6573 | -1.1759094 |  | -35.56272 | -0.6708547 | -35.53232 | -0.5998537 | -35.57582 | -0.5661715 | -72.62696 | -1.604038
-457.48958 | -0.4962179 | -457.07194 | -0.4955474 | -457.62638 | -0.80495875 | -882.22932 | -1.1594942 |  | -36.40586 | -0.6727313 | -36.37263 | -0.6023819 | -36.41675 | -0.5703371 | -70.20558 | -1.581646
-468.0535 | -0.4968667 | -467.64727 | -0.4973029 | -468.21808 | -0.81116954 | -851.81813 | -1.141408 |  | -37.24651 | -0.6736109 | -37.21419 | -0.6045158 | -37.25961 | -0.5747376 | -67.78553 | -1.556975
-478.62036 | -0.4984528 | -478.21325 | -0.4982365 | -478.78948 | -0.81717487 | -821.38162 | -1.1220775 |  | -38.0874 | -0.6757612 | -38.055 | -0.6056507 | -38.10086 | -0.5789926 | -65.36347 | -1.530607
-489.18769 | -0.4993647 | -488.79633 | -0.4995738 | -489.35388 | -0.82130938 | -790.97665 | -1.1013863 |  | -38.92832 | -0.6769975 | -38.89718 | -0.6072763 | -38.94154 | -0.581922 | -62.94392 | -1.502382
-499.78272 | -0.4999956 | -499.34798 | -0.5002623 | -499.92642 | -0.82650367 | -760.54934 | -1.0794728 |  | -39.77145 | -0.6778528 | -39.73685 | -0.6081133 | -39.78288 | -0.5856023 | -60.52259 | -1.47249
-510.5964 | -0.5009616 | -509.93024 | -0.5012572 | -510.48894 | -0.83099144 | -730.12729 | -1.0561469 |  | -40.63197 | -0.6791624 | -40.57896 | -0.6093226 | -40.62342 | -0.588782 | -58.10168 | -1.440672
-521.39511 | -0.5019817 | -520.48415 | -0.5026414 | -521.05947 | -0.83517282 | -699.04793 | -1.0305354 |  | -41.4913 | -0.6805454 | -41.41881 | -0.6110053 | -41.4646 | -0.5917447 | -55.62847 | -1.405736
-531.98194 | -0.5031027 | -531.06614 | -0.50373 | -531.62802 | -0.8387342 | -668.53114 | -1.0032474 |  | -42.33378 | -0.6820651 | -42.2609 | -0.6123286 | -42.30561 | -0.594268 | -53.20002 | -1.368513
-542.54717 | -0.5046203 | -541.6223 | -0.5039679 | -542.18997 | -0.84187024 | -637.79236 | -0.974571 |  | -43.17453 | -0.6841226 | -43.10093 | -0.6126177 | -43.14611 | -0.59649 | -50.7539 | -1.329396
-553.1124 | -0.5046491 | -552.20107 | -0.5053052 | -552.75942 | -0.84654905 | -606.95209 | -0.94421635 |  | -44.01529 | -0.6841616 | -43.94276 | -0.6142433 | -43.9872 | -0.5998051 | -48.29971 | -1.287989
-563.67911 | -0.5055647 | -562.76232 | -0.5058423 | -563.32887 | -0.85005276 | -576.53257 | -0.91214835 |  | -44.85616 | -0.6854029 | -44.7832 | -0.6148962 | -44.82829 | -0.6022875 | -45.879 | -1.244246
-574.24139 | -0.5060694 | -573.3232 | -0.5065488 | -573.89426 | -0.85195601 | -546.10828 | -0.87895228 |  | -45.69668 | -0.6860871 | -45.62361 | -0.6157551 | -45.66905 | -0.6036361 | -43.45792 | -1.198964
-584.82675 | -0.5073094 | -583.90023 | -0.5073454 | -584.48757 | -0.85983575 | -515.57299 | -0.84738093 |  | -46.53903 | -0.6877682 | -46.4653 | -0.6167234 | -46.51204 | -0.6092191 | -41.02799 | -1.155898
-595.40815 | -0.507504 | -594.47024 | -0.507969 | -595.04874 | -0.86331783 | -484.52196 | -0.80913529 |  | -47.38108 | -0.6880321 | -47.30644 | -0.6174814 | -47.35247 | -0.6116862 | -38.55703 | -1.103728
-605.97241 | -0.508607 | -605.03444 | -0.5086395 | -605.60658 | -0.86414689 | -454.09497 | -0.77204911 |  | -48.22175 | -0.6895274 | -48.14711 | -0.6182965 | -48.19264 | -0.6122737 | -36.13573 | -1.053139
-616.53569 | -0.5096416 | -615.61227 | -0.5095298 | -616.18441 | -0.86309434 | -423.68519 | -0.73356715 |  | -49.06235 | -0.69093 | -48.98887 | -0.6193787 | -49.0344 | -0.6115279 | -33.7158 | -1.000646
-627.09656 | -0.5095334 | -626.1892 | -0.5094613 | -626.75864 | -0.86315201 | -392.8303 | -0.69315213 |  | -49.90276 | -0.6907834 | -49.83055 | -0.6192955 | -49.87587 | -0.6115688 | -31.26044 | -0.9455169
-637.6716 | -0.5098074 | -636.75234 | -0.510604 | -637.32631 | -0.86299341 | -362.0948 | -0.6519986 |  | -50.74429 | -0.6911548 | -50.67114 | -0.6206845 | -50.71682 | -0.6114564 | -28.81459 | -0.8893801
-648.23585 | -0.510175 | -647.32424 | -0.5109825 | -648.25242 | -0.8634548 | -331.68296 | -0.61188079 |  | -51.58497 | -0.6916532 | -51.51243 | -0.6211446 | -51.58629 | -0.6117833 | -26.39449 | -0.8346561
-658.8153 | -0.5111699 | -657.88263 | -0.5113213 | -658.97128 | -0.86284922 | -301.25274 | -0.5669756 |  | -52.42686 | -0.693002 | -52.35264 | -0.6215565 | -52.43927 | -0.6113542 | -23.97293 | -0.7734017
-669.38155 | -0.5121324 | -668.47187 | -0.5115196 | -669.52933 | -0.86300422 | -270.24596 | -0.52307112 |  | -53.26769 | -0.6943069 | -53.1953 | -0.6217975 | -53.27945 | -0.611464 | -21.50549 | -0.7135124
-679.93645 | -0.5121324 | -679.03595 | -0.5128209 | -680.11144 | -0.86408561 | -239.66785 | -0.47750868 |  | -54.10762 | -0.6943069 | -54.03596 | -0.6233794 | -54.12155 | -0.6122302 | -19.07216 | -0.6513614
-690.51592 | -0.5127848 | -689.60317 | -0.5125469 | -690.66581 | -0.87287012 | -209.24824 | -0.43159544 |  | -54.94951 | -0.6951913 | -54.87688 | -0.6230463 | -54.96144 | -0.6184543 | -16.65145 | -0.5887319
-701.08361 | -0.5128389 | -700.18076 | -0.5138085 | -701.23891 | -0.87042978 | -178.84074 | -0.38433258 |  | -55.79046 | -0.6952647 | -55.71861 | -0.6245799 | -55.80282 | -0.6167253 | -14.23169 | -0.5242615
-711.64541 | -0.5137833 | -710.72867 | -0.5143853 | -711.82171 | -0.87261058 | -148.39912 | -0.33570901 |  | -56.63094 | -0.696545 | -56.55799 | -0.625281 | -56.64497 | -0.6182704 | -11.80923 | -0.4579349
-722.20133 | -0.5139707 | -721.32157 | -0.5140681 | -722.38596 | -0.87515906 | -117.99372 | -0.28408337 |  | -57.47096 | -0.6967991 | -57.40095 | -0.6248954 | -57.48565 | -0.6200761 | -9.389642 | -0.3875133
-732.79647 | -0.5143817 | -731.87734 | -0.5150125 | -732.95075 | -0.87730742 | -87.56263 | -0.22773682 |  | -58.31409 | -0.6973563 | -58.24095 | -0.6260434 | -58.32637 | -0.6215983 | -6.968013 | -0.3106519
-743.36809 | -0.5151603 | -742.43467 | -0.5145222 | -743.51635 | -0.87881777 | -57.145798 | -0.16724168 |  | -59.15535 | -0.6984118 | -59.08107 | -0.6254474 | -59.16715 | -0.6226684 | -4.547518 | -0.2281315
-753.90994 | -0.5148286 | -753.09143 | -0.5155424 | -754.07714 | -0.87799951 | -26.691979 | -0.10515135 |  | -59.99425 | -0.6979621 | -59.92911 | -0.6266876 | -60.00755 | -0.6220886 | -2.12408 | -0.1434352
-764.50857 | -0.5156072 | -764.09576 | -0.5153405 | -764.65073 | -0.87855102 | 3.6979544 | -0.045014391 |  | -60.83766 | -0.6990177 | -60.80481 | -0.6264421 | -60.84897 | -0.6224794 | 0.2942739 | -0.06140336
-775.07677 | -0.5153549 | -774.65638 | -0.5167499 | -775.23101 | -0.88209438 | 34.113899 | 0.014880702 |  | -61.67865 | -0.6986757 | -61.6452 | -0.6281554 | -61.69092 | -0.62499 | 2.714698 | 0.02029851
-785.65186 | -0.5161732 | -785.23463 | -0.5168328 | -785.79985 | -0.87994602 | 64.54429 | 0.072682116 |  | -62.52019 | -0.699785 | -62.48699 | -0.6282562 | -62.53197 | -0.6234678 | 5.136271 | 0.09914443
-796.20388 | -0.5162344 | -795.80048 | -0.5167643 | -796.36478 | -0.88388949 | 94.972441 | 0.12753502 |  | -63.35989 | -0.699868 | -63.32779 | -0.6281729 | -63.3727 | -0.6262619 | 7.557667 | 0.1739683
-806.78632 | -0.5161155 | -806.36137 | -0.5175646 | -806.93179 | -0.88271078 | 125.38703 | 0.18194852 |  | -64.20202 | -0.6997068 | -64.1682 | -0.6291457 | -64.21359 | -0.6254267 | 9.977983 | 0.2481929
-817.35108 | -0.5178709 | -816.93938 | -0.5172834 | -817.5181 | -0.88375612 | 156.00676 | 0.23624016 |  | -65.04273 | -0.7020866 | -65.00997 | -0.6288039 | -65.05602 | -0.6261674 | 12.41462 | 0.3222512
-827.91635 | -0.5166778 | -827.52863 | -0.5177159 | -828.06812 | -0.88581076 | 186.96848 | 0.29145124 |  | -65.88349 | -0.7004691 | -65.85264 | -0.6293297 | -65.89557 | -0.6276232 | 14.87848 | 0.3975636
-838.47766 | -0.5180115 | -838.07819 | -0.5185486 | -838.64264 | -0.88639111 | 217.39606 | 0.34461664 |  | -66.72393 | -0.7022773 | -66.69214 | -0.6303419 | -66.73706 | -0.6280343 | 17.29983 | 0.4700857
-849.04982 | -0.5183071 | -848.66218 | -0.5189559 | -849.21456 | -0.88687413 | 247.82462 | 0.39714693 |  | -67.56524 | -0.702678 | -67.53439 | -0.630837 | -67.57835 | -0.6283766 | 19.72126 | 0.5417413
-859.62097 | -0.517907 | -859.71296 | -0.5188009 | -859.79546 | -0.88718774 | 278.23809 | 0.44821866 |  | -68.40646 | -0.7021356 | -68.41378 | -0.6306486 | -68.42035 | -0.6285988 | 22.14148 | 0.6114074
-870.18625 | -0.5181882 | -870.29202 | -0.519457 | -870.36892 | -0.88804203 | 308.66105 | 0.49835987 |  | -69.24722 | -0.7025168 | -69.25564 | -0.6314461 | -69.26176 | -0.6292041 | 24.56247 | 0.6798042
-880.74223 | -0.5192371 | -880.8768 | -0.5190893 | -881.61518 | -0.88846378 | 339.08057 | 0.54734531 |  | -70.08724 | -0.7039388 | -70.09795 | -0.6309991 | -70.15671 | -0.6295029 | 26.98317 | 0.7466244
-891.33547 | -0.5192263 | -891.41127 | -0.5197634 | -892.49366 | -0.88876296 | 369.91133 | 0.59499035 |  | -70.93022 | -0.7039242 | -70.93625 | -0.6318186 | -71.02239 | -0.6297149 | 29.43661 | 0.8116161
-901.92085 | -0.5195832 | -902.00713 | -0.519958 | -903.07217 | -0.88966052 | 400.65453 | 0.64121372 |  | -71.77258 | -0.704408 | -71.77945 | -0.6320551 | -71.8642 | -0.6303508 | 31.88307 | 0.8746687
-912.4817 | -0.5201022 | -912.57175 | -0.5206465 | -913.63143 | -0.89094016 | 431.07444 | 0.68556131 |  | -72.61299 | -0.7051117 | -72.62015 | -0.6328921 | -72.70448 | -0.6312575 | 34.30381 | 0.9351624
-923.03422 | -0.51963 | -923.1408 | -0.5205564 | -924.19916 | -0.89136911 | 461.50411 | 0.72803308 |  | -73.45273 | -0.7044715 | -73.46121 | -0.6327825 | -73.54543 | -0.6315614 | 36.72533 | 0.9930975
-933.58818 | -0.5197381 | -933.70303 | -0.5206934 | -934.78403 | -0.89086807 | 491.91656 | 0.76900936 |  | -74.29259 | -0.704618 | -74.30173 | -0.6329491 | -74.38775 | -0.6312064 | 39.14548 | 1.048992
-944.18878 | -0.5198968 | -944.28042 | -0.5207943 | -945.34755 | -0.89111679 | 522.34238 | 0.80867479 |  | -75.13616 | -0.7048332 | -75.14345 | -0.6330717 | -75.22837 | -0.6313826 | 41.56669 | 1.103099
-954.75895 | -0.5202031 | -954.84099 | -0.521144 | -955.91355 | -0.89308132 | 552.76156 | 0.84658257 |  | -75.9773 | -0.7052484 | -75.98383 | -0.6334968 | -76.06918 | -0.6327746 | 43.98737 | 1.154809
-965.31637 | -0.520888 | -965.43063 | -0.5211295 | -966.48964 | -0.89234597 | 583.18465 | 0.88277699 |  | -76.81744 | -0.706177 | -76.82653 | -0.6334792 | -76.9108 | -0.6322535 | 46.40836 | 1.204181
-975.84582 | -0.5209205 | -975.99262 | -0.5209565 | -977.04411 | -0.89349585 | 613.60077 | 0.91741316 |  | -77.65534 | -0.706221 | -77.66702 | -0.6332689 | -77.7507 | -0.6330683 | 48.8288 | 1.251428
-986.46602 | -0.5212485 | -986.56312 | -0.5220559 | -987.63168 | -0.89366166 | 644.02862 | 0.95009227 |  | -78.50047 | -0.7066657 | -78.5082 | -0.6346053 | -78.59323 | -0.6331857 | 51.25017 | 1.296005
-996.78158 | -0.5209169 | -996.85091 | -0.5223659 | -997.63256 | -0.89404015 | 674.43544 | 0.98080326 |  | -79.32136 | -0.7062162 | -79.32687 | -0.6349821 | -79.38908 | -0.6334539 | 53.66987 | 1.337897
-1000.042 | -0.521454 | -1000.0473 | -0.5218433 | -1000.0292 | -0.8940041 | 704.85127 | 1.0101037 |  | -79.58081 | -0.7069443 | -79.58124 | -0.6343469 | -79.5798 | -0.6334284 | 56.09028 | 1.377865
-1000.0038 | -0.5213314 | -1000.0121 | -0.5222145 | -1000.0003 | -0.89370492 | 735.27908 | 1.0372846 |  | -79.57777 | -0.7067781 | -79.57843 | -0.6347981 | -79.5775 | -0.6332164 | 58.51165 | 1.414942
-997.78729 | -0.5212845 | -996.62231 | -0.5222686 | -997.72999 | -0.89451596 | 765.70291 | 1.0627041 |  | -79.40139 | -0.7067145 | -79.30868 | -0.6348639 | -79.39683 | -0.633791 | 60.9327 | 1.449616
-987.86469 | -0.5208664 | -986.23991 | -0.5221172 | -987.76462 | -0.89366887 | 796.11599 | 1.0868054 |  | -78.61177 | -0.7061477 | -78.48248 | -0.6346798 | -78.60381 | -0.6331909 | 63.3529 | 1.482493
-977.21063 | -0.5213674 | -975.59597 | -0.5215333 | -977.13472 | -0.89354271 | 826.52823 | 1.1086764 |  | -77.76395 | -0.7068269 | -77.63546 | -0.63397 | -77.75791 | -0.6331015 | 65.77303 | 1.512326
-966.55215 | -0.5203834 | -964.9573 | -0.5217676 | -966.49318 | -0.8920576 | 856.953 | 1.1294249 |  | -76.91578 | -0.7054929 | -76.78886 | -0.6342549 | -76.91108 | -0.6320492 | 68.19415 | 1.540629
-955.94275 | -0.5210899 | -954.31534 | -0.5213783 | -955.84274 | -0.89349225 | 887.38737 | 1.1486927 |  | -76.07151 | -0.7064507 | -75.942 | -0.6337816 | -76.06355 | -0.6330657 | 70.61604 | 1.566912
-945.29358 | -0.5204915 | -943.67452 | -0.5213422 | -945.21955 | -0.89146284 | 917.80108 | 1.1667677 |  | -75.22407 | -0.7056394 | -75.09523 | -0.6337377 | -75.21818 | -0.6316278 | 73.03629 | 1.591568
-934.67386 | -0.5205131 | -933.05206 | -0.5208916 | -934.58065 | -0.89094377 | 948.21868 | 1.1832144 |  | -74.37898 | -0.7056687 | -74.24992 | -0.63319 | -74.37157 | -0.63126 | 75.45685 | 1.614002
-924.02911 | -0.5198463 | -922.41525 | -0.5206249 | -923.96544 | -0.89180167 | 978.64287 | 1.1987526 |  | -73.5319 | -0.7047647 | -73.40347 | -0.6328658 | -73.52683 | -0.6318679 | 77.87793 | 1.635198
-913.42511 | -0.5196012 | -911.78109 | -0.5200914 | -913.32775 | -0.89072388 | 1009.0645 | 1.2133198 |  | -72.68806 | -0.7044324 | -72.55723 | -0.6322173 | -72.68031 | -0.6311042 | 80.2988 | 1.655069
-902.12838 | -0.5191434 | -901.16933 | -0.5205672 | -902.70113 | -0.88946947 | 1039.477 | 1.2264173 |  | -71.7891 | -0.7038118 | -71.71278 | -0.6327957 | -71.83467 | -0.6302155 | 82.71895 | 1.672935
-890.88414 | -0.5189992 | -890.52872 | -0.5197742 | -892.07261 | -0.8891054 | 1069.8915 | 1.2391012 |  | -70.89431 | -0.7036163 | -70.86602 | -0.6318317 | -70.98888 | -0.6299575 | 85.13926 | 1.690237
-879.99853 | -0.5184333 | -879.90962 | -0.5197021 | -881.446 | -0.88890354 | 1100.3264 | 1.2505443 |  | -70.02806 | -0.7028491 | -70.02098 | -0.6317441 | -70.14324 | -0.6298145 | 87.56119 | 1.705846
-869.38022 | -0.5188478 | -869.27492 | -0.5193236 | -870.80423 | -0.88828715 | 1130.7392 | 1.2611715 |  | -69.18308 | -0.703411 | -69.1747 | -0.631284 | -69.2964 | -0.6293777 | 89.98137 | 1.720342
-858.74624 | -0.5188082 | -858.65286 | -0.5196336 | -860.17758 | -0.88749773 | 1161.1619 | 1.2713556 |  | -68.33685 | -0.7033574 | -68.32942 | -0.6316608 | -68.45076 | -0.6288184 | 92.40233 | 1.734234
-848.14323 | -0.5179106 | -848.02597 | -0.5185739 | -849.56996 | -0.88726704 | 1191.5749 | 1.2808528 |  | -67.49309 | -0.7021405 | -67.48376 | -0.6303726 | -67.60663 | -0.628655 | 94.82252 | 1.747189
-837.47983 | -0.5180692 | -837.39918 | -0.5184982 | -838.94175 | -0.88663983 | 1221.9917 | 1.2897039 |  | -66.64453 | -0.7023555 | -66.63811 | -0.6302806 | -66.76086 | -0.6282106 | 97.24301 | 1.759263
-826.89642 | -0.518044 | -826.77 | -0.5179611 | -828.30733 | -0.88651006 | 1252.4142 | 1.2976946 |  | -65.80233 | -0.7023213 | -65.79227 | -0.6296277 | -65.9146 | -0.6281186 | 99.66396 | 1.770163
-816.22762 | -0.5171248 | -816.07288 | -0.5174961 | -817.68595 | -0.88519798 | 1282.8383 | 1.3052791 |  | -64.95333 | -0.7010751 | -64.94102 | -0.6290625 | -65.06938 | -0.627189 | 102.085 | 1.780509
-805.61085 | -0.5165156 | -805.01719 | -0.5175573 | -807.06547 | -0.88294147 | 1313.2577 | 1.3123725 |  | -64.10847 | -0.7002492 | -64.06123 | -0.6291369 | -64.22423 | -0.6255902 | 104.5057 | 1.790185
-794.99409 | -0.517305 | -794.40493 | -0.51746 | -796.43748 | -0.88385705 | 1343.6811 | 1.3191151 |  | -63.26362 | -0.7013194 | -63.21674 | -0.6290186 | -63.37848 | -0.6262389 | 106.9267 | 1.799382
-784.38024 | -0.5164976 | -783.77376 | -0.5166201 | -785.80329 | -0.88279368 | 1374.5556 | 1.3253703 |  | -62.419 | -0.7002248 | -62.37073 | -0.6279976 | -62.53224 | -0.6254855 | 109.3837 | 1.807915
-773.73992 | -0.5156613 | -773.12745 | -0.5165372 | -775.17585 | -0.88057683 | 1405.2586 | 1.3311713 |  | -61.57227 | -0.6990911 | -61.52353 | -0.6278968 | -61.68653 | -0.6239148 | 111.8269 | 1.815828
-763.11776 | -0.5153117 | -762.51927 | -0.5162308 | -764.56194 | -0.88078229 | 1435.6831 | 1.3366141 |  | -60.72698 | -0.6986171 | -60.67936 | -0.6275244 | -60.84191 | -0.6240603 | 114.248 | 1.823252
-752.51912 | -0.5146268 | -751.89131 | -0.5150449 | -753.93358 | -0.87968288 | 1466.0896 | 1.3416138 |  | -59.88357 | -0.6976886 | -59.83361 | -0.6260828 | -59.99613 | -0.6232814 | 116.6677 | 1.830072
-741.86359 | -0.514825 | -741.26014 | -0.5153946 | -743.30049 | -0.87707673 | 1496.5193 | 1.3463366 |  | -59.03563 | -0.6979573 | -58.98761 | -0.6265079 | -59.14997 | -0.6214348 | 119.0892 | 1.836515
-731.25325 | -0.5141978 | -730.66648 | -0.513996 | -732.69431 | -0.87631615 | 1526.9337 | 1.3508378 |  | -58.19128 | -0.697107 | -58.14459 | -0.6248078 | -58.30596 | -0.6208959 | 121.5095 | 1.842655
-720.62865 | -0.5144862 | -720.03112 | -0.5144718 | -722.05215 | -0.8754258 | 1557.3557 | 1.3552283 |  | -57.34581 | -0.6974979 | -57.29826 | -0.6253862 | -57.45908 | -0.6202651 | 123.9304 | 1.848644
-709.9962 | -0.5139707 | -709.38317 | -0.5133688 | -711.43321 | -0.87431197 | 1587.7725 | 1.3589282 |  | -56.4997 | -0.6967991 | -56.45092 | -0.6240454 | -56.61406 | -0.6194759 | 126.3509 | 1.853691
-699.36232 | -0.5131489 | -698.76482 | -0.5132714 | -700.80859 | -0.87397674 | 1618.187 | 1.3627242 |  | -55.65349 | -0.6956849 | -55.60594 | -0.623927 | -55.76858 | -0.6192384 | 128.7712 | 1.858869
-688.75831 | -0.5129542 | -688.15351 | -0.5132931 | -690.18624 | -0.87230058 | 1648.6112 | 1.366125 |  | -54.80964 | -0.695421 | -54.76152 | -0.6239534 | -54.92328 | -0.6180508 | 131.1923 | 1.863508
-678.0994 | -0.5121828 | -677.51363 | -0.5121179 | -679.56694 | -0.86592398 | 1679.0332 | 1.3693671 |  | -53.96144 | -0.6943752 | -53.91482 | -0.6225248 | -54.07822 | -0.6135328 | 133.6132 | 1.86793
-667.50621 | -0.5114439 | -666.89497 | -0.5126298 | -668.94811 | -0.86403155 | 1709.9179 | 1.3728344 |  | -53.11846 | -0.6933734 | -53.06982 | -0.6231471 | -53.2332 | -0.6121919 | 136.0709 | 1.87266
-656.87719 | -0.5110293 | -656.2622 | -0.5120783 | -658.31195 | -0.87059559 | 1740.6 | 1.3757552 |  | -52.27263 | -0.6928114 | -52.22369 | -0.6224767 | -52.3868 | -0.6168428 | 138.5125 | 1.876644
-646.23742 | -0.5105716 | -645.66086 | -0.5107157 | -647.67985 | -0.86397027 | 1771.0491 | 1.3781849 |  | -51.42594 | -0.6921909 | -51.38006 | -0.6208203 | -51.54072 | -0.6121485 | 140.9356 | 1.879958
-635.6182 | -0.5100957 | -634.74271 | -0.510258 | -637.0623 | -0.86203458 | 1801.436 | 1.3806663 |  | -50.58089 | -0.6915457 | -50.51122 | -0.6202639 | -50.69581 | -0.610777 | 143.3537 | 1.883343
-624.99311 | -0.5103985 | -623.89177 | -0.5094902 | -626.43723 | -0.86174621 | 1831.8644 | 1.3830185 |  | -49.73537 | -0.6919562 | -49.64773 | -0.6193306 | -49.85029 | -0.6105727 | 145.7751 | 1.886552
-614.37339 | -0.5089999 | -613.28654 | -0.5092955 | -615.81085 | -0.86215713 | 1862.2877 | 1.3855035 |  | -48.89028 | -0.6900601 | -48.80379 | -0.6190939 | -49.00467 | -0.6108639 | 148.1961 | 1.889942
-603.74978 | -0.5079366 | -602.64251 | -0.5088233 | -605.18551 | -0.86174621 | 1892.6883 | 1.3875788 |  | -48.04488 | -0.6886185 | -47.95677 | -0.6185199 | -48.15913 | -0.6105727 | 150.6153 | 1.892772
-593.12519 | -0.5082862 | -592.00732 | -0.507933 | -594.56898 | -0.86176062 | 1923.1205 | 1.3892552 |  | -47.1994 | -0.6890925 | -47.11045 | -0.6174377 | -47.3143 | -0.6105829 | 153.0371 | 1.895059
-582.52465 | -0.5069489 | -581.41154 | -0.5072733 | -583.94177 | -0.86097842 | 1953.5625 | 1.3912935 |  | -46.35584 | -0.6872795 | -46.26726 | -0.6166357 | -46.46861 | -0.6100287 | 155.4596 | 1.89784
-571.51155 | -0.5067434 | -570.77368 | -0.5064551 | -573.31938 | -0.85387728 |  |  |  | -45.47944 | -0.6870009 | -45.42073 | -0.6156412 | -45.62331 | -0.6049973
-560.58184 | -0.5051718 | -560.13665 | -0.5058747 | -562.68848 | -0.85187671 |  |  |  | -44.60969 | -0.6848703 | -44.57426 | -0.6149356 | -44.77733 | -0.6035799
-549.62712 | -0.5052547 | -549.5221 | -0.505125 | -552.05876 | -0.84659231 |  |  |  | -43.73794 | -0.6849826 | -43.72958 | -0.6140243 | -43.93144 | -0.5998357
-538.98095 | -0.5039895 | -538.67889 | -0.5043968 | -541.43965 | -0.84520092 |  |  |  | -42.89074 | -0.6832674 | -42.8667 | -0.6131391 | -43.0864 | -0.5988499
-528.39757 | -0.5035461 | -527.76356 | -0.5035389 | -530.82058 | -0.83952362 |  |  |  | -42.04854 | -0.6826663 | -41.99809 | -0.6120963 | -42.24136 | -0.5948273
-517.75581 | -0.5017222 | -517.1329 | -0.5021583 | -520.1861 | -0.83650293 |  |  |  | -41.2017 | -0.6801936 | -41.15213 | -0.610418 | -41.39509 | -0.5926871
-507.12828 | -0.5016897 | -506.5115 | -0.5013221 | -509.56978 | -0.83159341 |  |  |  | -40.35599 | -0.6801495 | -40.3069 | -0.6094015 | -40.55027 | -0.5892086
-496.48649 | -0.5002407 | -495.8881 | -0.500493 | -498.93151 | -0.82845738 |  |  |  | -39.50914 | -0.6781851 | -39.46152 | -0.6083937 | -39.70371 | -0.5869866
-485.84454 | -0.4998838 | -485.24935 | -0.4988529 | -488.32805 | -0.82293868 |  |  |  | -38.66228 | -0.6777012 | -38.61492 | -0.6064 | -38.85991 | -0.5830764
-475.22767 | -0.4981139 | -474.63716 | -0.4982077 | -477.68289 | -0.81787056 |  |  |  | -37.81742 | -0.6753017 | -37.77043 | -0.6056157 | -38.0128 | -0.5794855
-464.61178 | -0.4974687 | -464.01052 | -0.4966288 | -467.06202 | -0.81247442 |  |  |  | -36.97263 | -0.674427 | -36.92478 | -0.6036964 | -37.16761 | -0.5756622
-454.00374 | -0.4959295 | -453.01267 | -0.4951798 | -456.43817 | -0.80728734 |  |  |  | -36.12847 | -0.6723403 | -36.0496 | -0.601935 | -36.3222 | -0.571987
-443.19321 | -0.4938893 | -442.2523 | -0.493828 | -445.80153 | -0.80072691 |  |  |  | -35.2682 | -0.6695744 | -35.19332 | -0.6002918 | -35.47576 | -0.5673387
-432.24342 | -0.4931323 | -431.64038 | -0.4924799 | -435.17369 | -0.79364379 |  |  |  | -34.39684 | -0.6685481 | -34.34885 | -0.5986531 | -34.63002 | -0.5623201
-421.60008 | -0.4926493 | -420.98951 | -0.49133 | -424.56467 | -0.78655708 |  |  |  | -33.54987 | -0.6678933 | -33.50128 | -0.5972553 | -33.78578 | -0.557299
-410.98763 | -0.4905694 | -410.38346 | -0.4891276 | -413.92852 | -0.77895129 |  |  |  | -32.70536 | -0.6650735 | -32.65728 | -0.594578 | -32.93939 | -0.5519101
-400.34329 | -0.4888392 | -399.75393 | -0.4878191 | -403.3063 | -0.7696297 |  |  |  | -31.85831 | -0.6627279 | -31.81141 | -0.5929874 | -32.0941 | -0.5453054
-389.72546 | -0.4873865 | -389.10856 | -0.4858149 | -392.682 | -0.76029369 |  |  |  | -31.01337 | -0.6607584 | -30.96428 | -0.5905512 | -31.24864 | -0.5386906
-379.08358 | -0.4853643 | -378.50039 | -0.4835151 | -382.04579 | -0.7505828 |  |  |  | -30.16651 | -0.6580169 | -30.1201 | -0.5877555 | -30.40224 | -0.5318101
-368.47548 | -0.4844127 | -367.86003 | -0.4816335 | -371.43984 | -0.73969679 |  |  |  | -29.32235 | -0.6567268 | -29.27337 | -0.5854683 | -29.55824 | -0.5240971
-357.84076 | -0.4819832 | -357.24053 | -0.479395 | -360.8063 | -0.72779428 |  |  |  | -28.47606 | -0.6534331 | -28.4283 | -0.5827472 | -28.71205 | -0.5156638
-347.21829 | -0.4797988 | -346.61828 | -0.4768249 | -350.18263 | -0.7159927 |  |  |  | -27.63075 | -0.6504716 | -27.58301 | -0.579623 | -27.86665 | -0.507302
-336.5914 | -0.4778631 | -335.97893 | -0.474399 | -339.54195 | -0.70283577 |  |  |  | -26.78509 | -0.6478474 | -26.73635 | -0.5766741 | -27.01989 | -0.49798
-325.96353 | -0.475037 | -325.34093 | -0.471865 | -328.93166 | -0.68833071 |  |  |  | -25.93935 | -0.644016 | -25.88981 | -0.5735938 | -26.17555 | -0.4877027
-314.95704 | -0.4731698 | -314.73356 | -0.4689921 | -318.28482 | -0.67336065 |  |  |  | -25.06348 | -0.6414846 | -25.0457 | -0.5701016 | -25.3283 | -0.477096
-304.20607 | -0.4696661 | -304.10547 | -0.4658885 | -307.65624 | -0.65767687 |  |  |  | -24.20795 | -0.6367346 | -24.19994 | -0.5663288 | -24.48251 | -0.4659835
-293.5885 | -0.4673015 | -293.47739 | -0.462082 | -297.04002 | -0.64000694 |  |  |  | -23.36303 | -0.6335288 | -23.35419 | -0.5617017 | -23.63769 | -0.4534639
-282.95279 | -0.4633616 | -282.85146 | -0.4593028 | -286.40546 | -0.62142501 |  |  |  | -22.51667 | -0.6281874 | -22.5086 | -0.5583233 | -22.79142 | -0.440298
-272.32761 | -0.4599192 | -272.23735 | -0.4549556 | -275.79867 | -0.60433899 |  |  |  | -21.67114 | -0.6235205 | -21.66396 | -0.5530389 | -21.94736 | -0.4281921
-261.1906 | -0.4559469 | -261.59566 | -0.450785 | -265.15994 | -0.58447743 |  |  |  | -20.78489 | -0.6181352 | -20.81712 | -0.5479692 | -21.10076 | -0.4141196
-250.55379 | -0.4515745 | -250.97006 | -0.4461315 | -254.52519 | -0.56502681 |  |  |  | -19.93844 | -0.6122075 | -19.97156 | -0.5423125 | -20.25447 | -0.4003382
-239.9626 | -0.4466866 | -240.34287 | -0.4409408 | -243.89298 | -0.54135876 |  |  |  | -19.09562 | -0.6055808 | -19.12588 | -0.5360027 | -19.40839 | -0.3835687
-229.29489 | -0.4410958 | -229.72699 | -0.4350112 | -233.28628 | -0.52196581 |  |  |  | -18.24671 | -0.5980013 | -18.28109 | -0.5287947 | -18.56433 | -0.3698282
-218.70143 | -0.4340595 | -219.09241 | -0.4294564 | -222.65503 | -0.49979008 |  |  |  | -17.40371 | -0.5884621 | -17.43482 | -0.5220424 | -17.71832 | -0.3541161
-208.0668 | -0.4242549 | -208.46007 | -0.4220056 | -212.01951 | -0.47738005 |  |  |  | -16.55743 | -0.5751698 | -16.58873 | -0.5129853 | -16.87198 | -0.3382379
-197.43363 | -0.4098976 | -197.84319 | -0.4142052 | -201.40039 | -0.45437526 |  |  |  | -15.71127 | -0.5557054 | -15.74386 | -0.5035032 | -16.02693 | -0.3219383
-186.7475 | -0.3918204 | -187.20383 | -0.4046817 | -190.76974 | -0.4313993 |  |  |  | -14.86089 | -0.5311978 | -14.89721 | -0.4919265 | -15.18097 | -0.3056592
-175.68184 | -0.3700448 | -176.59271 | -0.3934857 | -180.14246 | -0.40814218 |  |  |  | -13.98032 | -0.5016762 | -14.0528 | -0.4783168 | -14.33528 | -0.2891808
-165.05191 | -0.3495488 | -165.94772 | -0.3792474 | -169.51969 | -0.38595203 |  |  |  | -13.13441 | -0.4738894 | -13.2057 | -0.4610089 | -13.48995 | -0.2734584
-154.39379 | -0.3315977 | -155.31985 | -0.3602834 | -158.88574 | -0.36253631 |  |  |  | -12.28627 | -0.4495528 | -12.35996 | -0.4379565 | -12.64373 | -0.2568677
-143.77689 | -0.3084127 | -144.70537 | -0.3409662 | -148.26258 | -0.33791664 |  |  |  | -11.4414 | -0.4181205 | -11.51529 | -0.4144747 | -11.79836 | -0.2394239
-133.16833 | -0.2870335 | -134.06662 | -0.3140648 | -137.63148 | -0.31530474 |  |  |  | -10.5972 | -0.3891363 | -10.66868 | -0.3817737 | -10.95237 | -0.2234027
-122.54715 | -0.2646884 | -123.45786 | -0.2896866 | -126.99991 | -0.29191061 |  |  |  | -9.751992 | -0.3588427 | -9.824464 | -0.3521398 | -10.10633 | -0.2068273
-111.9022 | -0.2423396 | -112.54337 | -0.2666493 | -116.38306 | -0.26836152 |  |  |  | -8.904894 | -0.328544 | -8.955917 | -0.3241359 | -9.26147 | -0.1901421
-101.27091 | -0.2207767 | -101.37723 | -0.2418314 | -105.7373 | -0.24470789 |  |  |  | -8.058883 | -0.2993108 | -8.067344 | -0.2939675 | -8.414307 | -0.1733828
-90.652863 | -0.1982405 | -90.541461 | -0.2175794 | -95.117408 | -0.22101461 |  |  |  | -7.213926 | -0.2687581 | -7.205061 | -0.2644871 | -7.569203 | -0.1565954
-80.02455 | -0.1764108 | -79.921025 | -0.1939474 | -84.500464 | -0.19742946 |  |  |  | -6.368151 | -0.2391632 | -6.359913 | -0.2357603 | -6.724333 | -0.1398846
-69.381409 | -0.1543432 | -69.28287 | -0.170027 | -73.858792 | -0.17395967 |  |  |  | -5.521197 | -0.2092458 | -5.513356 | -0.2066829 | -5.877496 | -0.1232556
-58.75848 | -0.1315871 | -58.69124 | -0.1461715 | -63.239416 | -0.14981941 |  |  |  | -4.675851 | -0.1783949 | -4.6705 | -0.1776844 | -5.032433 | -0.1061515
-47.834958 | -0.109087 | -48.033868 | -0.1225431 | -52.607637 | -0.12637844 |  |  |  | -3.806585 | -0.1478912 | -3.822414 | -0.148962 | -4.186383 | -0.08954287
-37.003139 | -0.0860173 | -37.395721 | -0.0986227 | -41.981003 | -0.102404 |  |  |  | -2.944616 | -0.1166152 | -2.975857 | -0.1198847 | -3.340742 | -0.07255627
-26.386103 | -0.0626953 | -26.786016 | -0.0739922 | -31.357315 | -0.078656647 |  |  |  | -2.099739 | -0.08499712 | -2.131563 | -0.08994409 | -2.495336 | -0.05573056
-15.747739 | -0.0419795 | -16.139297 | -0.0495672 | -20.703588 | -0.055309411 |  |  |  | -1.253165 | -0.05691234 | -1.284324 | -0.06025333 | -1.647539 | -0.03918836
-5.0855532 | -0.0187584 | -5.4935539 | -0.0252107 | -10.128868 | -0.032567755 |  |  |  | -0.4046955 | -0.02543109 | -0.4371631 | -0.03064584 | -0.8060297 | -0.02307522
5.4835912 | 0.00364804 | 5.0951502 | -0.0012326 | 0.58246126 | -0.0083157547 |  |  |  | 0.4363703 | 0.004945712 | 0.4054592 | -0.001498335 | 0.04635079 | -0.005891958
16.165356 | 0.02566516 | 15.734009 | 0.02307703 | 11.171821 | 0.014854854 |  |  |  | 1.286398 | 0.03479471 | 1.252073 | 0.02805218 | 0.8890253 | 0.0105251
26.779371 | 0.04814368 | 26.371559 | 0.04753089 | 21.781102 | 0.038252554 |  |  |  | 2.131035 | 0.06526923 | 2.098582 | 0.05777802 | 1.733285 | 0.02710307
37.358415 | 0.07057894 | 36.980292 | 0.07127103 | 32.415565 | 0.061862929 |  |  |  | 2.972888 | 0.0956851 | 2.942798 | 0.08663627 | 2.579549 | 0.04383172
48.019994 | 0.09291327 | 47.608893 | 0.09566722 | 43.050169 | 0.085293071 |  |  |  | 3.82131 | 0.1259641 | 3.788595 | 0.116292 | 3.425824 | 0.06043267
58.55631 | 0.11541342 | 58.240983 | 0.11979666 | 53.649713 | 0.10885298 |  |  |  | 4.659763 | 0.156468 | 4.63467 | 0.1456235 | 4.269309 | 0.07712556
69.253431 | 0.13748822 | 68.867254 | 0.14395494 | 64.280228 | 0.13205964 |  |  |  | 5.511013 | 0.1863952 | 5.480282 | 0.17499 | 5.115258 | 0.09356817
79.893644 | 0.1600965 | 79.491292 | 0.16813485 | 74.914464 | 0.1558142 |  |  |  | 6.357734 | 0.2170456 | 6.325716 | 0.2043828 | 5.961504 | 0.110399
90.549592 | 0.18201991 | 90.125221 | 0.19226429 | 85.560461 | 0.17941736 |  |  |  | 7.205708 | 0.2467676 | 7.171937 | 0.2337143 | 6.808685 | 0.1271225
101.14987 | 0.20444796 | 100.7406 | 0.21656675 | 96.18946 | 0.20303494 |  |  |  | 8.049251 | 0.2771737 | 8.016682 | 0.2632561 | 7.654514 | 0.1438563
111.77932 | 0.22611183 | 111.3648 | 0.24045108 | 106.80825 | 0.22630648 |  |  |  | 8.895116 | 0.3065438 | 8.862129 | 0.2922896 | 8.49953 | 0.1603448
122.42126 | 0.24842454 | 122.00965 | 0.26473192 | 117.41862 | 0.24954197 |  |  |  | 9.741974 | 0.3367935 | 9.709219 | 0.3218052 | 9.343877 | 0.1768079
133.03372 | 0.2704705 | 132.62828 | 0.28899112 | 128.05221 | 0.2728784 |  |  |  | 10.58649 | 0.3666816 | 10.55422 | 0.3512944 | 10.19007 | 0.1933424
143.65831 | 0.29217041 | 143.26999 | 0.31295474 | 138.69898 | 0.29640947 |  |  |  | 11.43197 | 0.3961005 | 11.40106 | 0.3804243 | 11.03731 | 0.2100149
154.29443 | 0.31358916 | 153.88421 | 0.33631278 | 149.31333 | 0.31935657 |  |  |  | 12.27836 | 0.4251383 | 12.24572 | 0.4088181 | 11.88198 | 0.2262736
164.94256 | 0.33492139 | 164.50516 | 0.36021874 | 160.16134 | 0.34326253 |  |  |  | 13.12571 | 0.4540588 | 13.0909 | 0.4378779 | 12.74523 | 0.2432117
175.54402 | 0.3556769 | 175.1606 | 0.38046959 | 171.07903 | 0.36696662 |  |  |  | 13.96935 | 0.4821974 | 13.93884 | 0.4624946 | 13.61404 | 0.2600067
186.18194 | 0.37620891 | 185.76987 | 0.39425372 | 181.86076 | 0.39049769 |  |  |  | 14.81589 | 0.510033 | 14.7831 | 0.4792504 | 14.47202 | 0.2766792
196.82288 | 0.39544325 | 196.39796 | 0.40521182 | 192.83539 | 0.4142883 |  |  |  | 15.66267 | 0.5361093 | 15.62885 | 0.492571 | 15.34535 | 0.2935355
207.4452 | 0.41290412 | 207.02962 | 0.41423062 | 203.90495 | 0.437841 |  |  |  | 16.50796 | 0.5597813 | 16.47489 | 0.5035341 | 16.22624 | 0.3102233
218.0572 | 0.4249364 | 217.64903 | 0.42223292 | 214.58173 | 0.46079533 |  |  |  | 17.35244 | 0.5760937 | 17.31996 | 0.5132616 | 17.07587 | 0.3264871
228.6737 | 0.43280892 | 228.27966 | 0.42896638 | 225.24036 | 0.48337478 |  |  |  | 18.19727 | 0.5867666 | 18.16592 | 0.5214467 | 17.92406 | 0.3424853
239.31674 | 0.43926843 | 238.91006 | 0.43494287 | 235.8517 | 0.50575957 |  |  |  | 19.04422 | 0.5955239 | 19.01186 | 0.5287117 | 18.76848 | 0.3583456
249.96708 | 0.44454562 | 249.54858 | 0.44028494 | 246.46727 | 0.52794972 |  |  |  | 19.89175 | 0.6026783 | 19.85845 | 0.5352054 | 19.61324 | 0.374068
260.55443 | 0.44921002 | 260.15386 | 0.44551167 | 257.09728 | 0.5497794 |  |  |  | 20.73426 | 0.6090019 | 20.70239 | 0.541559 | 20.45915 | 0.389535
271.23272 | 0.45329768 | 270.78619 | 0.44962816 | 267.74526 | 0.57111165 |  |  |  | 21.58401 | 0.6145436 | 21.54848 | 0.546563 | 21.30649 | 0.4046495
281.82927 | 0.45747185 | 281.42156 | 0.45379512 | 278.35613 | 0.59165087 |  |  |  | 22.42726 | 0.6202026 | 22.39482 | 0.5516283 | 22.15088 | 0.4192022
292.44656 | 0.46087463 | 292.04047 | 0.4574286 | 288.98629 | 0.6115773 |  |  |  | 23.27216 | 0.6248158 | 23.23984 | 0.5560451 | 22.9968 | 0.4333206
303.06925 | 0.46383764 | 302.68367 | 0.46101882 | 299.62775 | 0.63024929 |  |  |  | 24.11748 | 0.6288328 | 24.0868 | 0.5604093 | 23.84362 | 0.4465503
313.71401 | 0.46674298 | 313.28739 | 0.46417648 | 310.25574 | 0.64855364 |  |  |  | 24.96457 | 0.6327716 | 24.93062 | 0.5642477 | 24.68937 | 0.4595195
324.31855 | 0.46946088 | 323.92879 | 0.46723321 | 320.86465 | 0.66534404 |  |  |  | 25.80845 | 0.6364563 | 25.77743 | 0.5679635 | 25.5336 | 0.471416
334.96651 | 0.47176064 | 334.55366 | 0.46995111 | 331.52937 | 0.68098096 |  |  |  | 26.65579 | 0.6395742 | 26.62293 | 0.5712673 | 26.38227 | 0.4824952
345.56664 | 0.47425504 | 345.18228 | 0.47264017 | 342.13647 | 0.69571671 |  |  |  | 27.49932 | 0.6429559 | 27.46873 | 0.5745361 | 27.22636 | 0.4929359
356.21067 | 0.47637457 | 355.8011 | 0.47529318 | 352.74841 | 0.70935666 |  |  |  | 28.34634 | 0.6458293 | 28.31375 | 0.5777611 | 28.07083 | 0.5026002
367.03464 | 0.47844363 | 366.42616 | 0.47716038 | 363.39148 | 0.72236219 |  |  |  | 29.20769 | 0.6486344 | 29.15927 | 0.5800308 | 28.91778 | 0.511815
378.20272 | 0.48051269 | 377.07024 | 0.47959712 | 374.01838 | 0.73445936 |  |  |  | 30.09642 | 0.6514395 | 30.0063 | 0.5829929 | 29.76344 | 0.5203862
389.09666 | 0.48233664 | 387.67692 | 0.48125525 | 384.63841 | 0.74551117 |  |  |  | 30.96333 | 0.6539122 | 30.85035 | 0.5850085 | 30.60855 | 0.5282167
400.16823 | 0.48412454 | 398.31787 | 0.48357664 | 395.27371 | 0.75575555 |  |  |  | 31.84438 | 0.6563361 | 31.69713 | 0.5878304 | 31.45488 | 0.5354752
410.85651 | 0.4856457 | 409.0389 | 0.48519872 | 406.27786 | 0.76538714 |  |  |  | 32.69492 | 0.6583984 | 32.55028 | 0.5898021 | 32.33056 | 0.5422995
421.48647 | 0.48717406 | 420.08656 | 0.48700825 | 417.46657 | 0.77450688 |  |  |  | 33.54083 | 0.6604704 | 33.42943 | 0.5920018 | 33.22093 | 0.5487611
432.11594 | 0.48841406 | 430.70368 | 0.48879615 | 428.15278 | 0.78278312 |  |  |  | 34.38669 | 0.6621515 | 34.27431 | 0.5941751 | 34.07132 | 0.554625
442.7398 | 0.48966126 | 441.33079 | 0.49034615 | 438.7874 | 0.79036728 |  |  |  | 35.23211 | 0.6638423 | 35.11999 | 0.5960593 | 34.91759 | 0.5599986
453.37147 | 0.49111033 | 451.96323 | 0.49158614 | 449.41415 | 0.79731702 |  |  |  | 36.07816 | 0.6658069 | 35.96609 | 0.5975666 | 35.76324 | 0.5649227
464.0127 | 0.49258102 | 462.5764 | 0.49312172 | 460.0408 | 0.80335839 |  |  |  | 36.92496 | 0.6678007 | 36.81066 | 0.5994332 | 36.60888 | 0.5692032
474.60491 | 0.49346776 | 473.22318 | 0.49423915 | 470.65232 | 0.80920511 |  |  |  | 37.76786 | 0.6690029 | 37.6579 | 0.6007916 | 37.45332 | 0.5733458
485.26208 | 0.49446264 | 483.8548 | 0.49546473 | 481.30082 | 0.81456161 |  |  |  | 38.61593 | 0.6703517 | 38.50394 | 0.6022814 | 38.3007 | 0.577141
495.89002 | 0.49556566 | 494.87695 | 0.49670473 | 491.92201 | 0.81954321 |  |  |  | 39.46167 | 0.671847 | 39.38106 | 0.6037887 | 39.14591 | 0.5806706
507.00697 | 0.49670473 | 505.59874 | 0.49783658 | 502.54607 | 0.82401296 |  |  |  | 40.34633 | 0.6733913 | 40.23427 | 0.6051646 | 39.99135 | 0.5838376
517.65926 | 0.49778612 | 516.21693 | 0.4988603 | 513.97093 | 0.82848271 |  |  |  | 41.19402 | 0.6748574 | 41.07924 | 0.606409 | 40.90051 | 0.5870045
528.2682 | 0.49852867 | 526.86265 | 0.49975425 | 524.80302 | 0.83259921 |  |  |  | 42.03825 | 0.675864 | 41.9264 | 0.6074957 | 41.7625 | 0.5899212
538.89844 | 0.49943704 | 537.48249 | 0.50063378 | 535.44534 | 0.83618222 |  |  |  | 42.88418 | 0.6770955 | 42.7715 | 0.6085648 | 42.60939 | 0.5924599
549.53041 | 0.50004262 | 548.10579 | 0.50116006 | 546.06853 | 0.83977244 |  |  |  | 43.73024 | 0.6779165 | 43.61687 | 0.6092046 | 43.45475 | 0.5950036
560.1521 | 0.50100145 | 558.73101 | 0.50197471 | 556.68573 | 0.84295173 |  |  |  | 44.57549 | 0.6792164 | 44.4624 | 0.6101948 | 44.29964 | 0.5972563
570.78062 | 0.50172238 | 569.35564 | 0.50293354 | 567.31616 | 0.84623195 |  |  |  | 45.42128 | 0.6801938 | 45.30788 | 0.6113604 | 45.14559 | 0.5995804
581.39568 | 0.50247215 | 579.98863 | 0.50348865 | 577.93571 | 0.84904357 |  |  |  | 46.266 | 0.6812103 | 46.15403 | 0.6120352 | 45.99066 | 0.6015725
592.01467 | 0.5029047 | 590.59429 | 0.50395726 | 588.57038 | 0.85186239 |  |  |  | 47.11103 | 0.6817967 | 46.998 | 0.6126048 | 46.83694 | 0.6035697
602.6427 | 0.50382749 | 601.25092 | 0.5050026 | 599.18482 | 0.85424866 |  |  |  | 47.95678 | 0.6830477 | 47.84603 | 0.6138755 | 47.68161 | 0.6052605
613.26488 | 0.50464935 | 611.85111 | 0.50530539 | 609.81082 | 0.85677191 |  |  |  | 48.80207 | 0.684162 | 48.68956 | 0.6142436 | 48.5272 | 0.6070483
623.92675 | 0.50513958 | 622.49201 | 0.50619934 | 620.45132 | 0.85875446 |  |  |  | 49.65051 | 0.6848266 | 49.53634 | 0.6153303 | 49.37395 | 0.608453
634.53008 | 0.50561539 | 633.11795 | 0.50671841 | 631.05829 | 0.86067933 |  |  |  | 50.4943 | 0.6854716 | 50.38193 | 0.6159612 | 50.21802 | 0.6098168
645.16767 | 0.50628585 | 643.74169 | 0.50741771 | 641.6918 | 0.86262584 |  |  |  | 51.34081 | 0.6863806 | 51.22734 | 0.6168113 | 51.06421 | 0.6111959
655.75505 | 0.50693469 | 654.3739 | 0.50785747 | 652.32024 | 0.86459397 |  |  |  | 52.18333 | 0.6872602 | 52.07342 | 0.6173459 | 51.91 | 0.6125904
666.41028 | 0.50743213 | 664.97684 | 0.50844863 | 662.95332 | 0.86649001 |  |  |  | 53.03125 | 0.6879346 | 52.91718 | 0.6180645 | 52.75615 | 0.6139338
677.04324 | 0.50796561 | 675.60876 | 0.50863607 | 673.57618 | 0.86807605 |  |  |  | 53.87739 | 0.6886579 | 53.76324 | 0.6182923 | 53.60149 | 0.6150576
687.65267 | 0.50823956 | 686.24937 | 0.50952282 | 684.19179 | 0.86960442 |  |  |  | 54.72166 | 0.6890293 | 54.60999 | 0.6193702 | 54.44625 | 0.6161405
698.2844 | 0.50874421 | 696.87055 | 0.51004188 | 694.83383 | 0.87095976 |  |  |  | 55.56771 | 0.6897134 | 55.4552 | 0.6200012 | 55.29312 | 0.6171008
708.91243 | 0.50921282 | 707.47697 | 0.51034467 | 705.44699 | 0.87222859 |  |  |  | 56.41346 | 0.6903487 | 56.29923 | 0.6203693 | 56.13769 | 0.6179998
719.53167 | 0.50960212 | 718.12374 | 0.51061142 | 716.08618 | 0.87336766 |  |  |  | 57.25851 | 0.6908765 | 57.14647 | 0.6206935 | 56.98433 | 0.6188068
730.14916 | 0.50987607 | 728.74166 | 0.51128188 | 726.7019 | 0.87467975 |  |  |  | 58.10342 | 0.6912479 | 57.99142 | 0.6215085 | 57.8291 | 0.6197365
740.77722 | 0.51053211 | 739.36708 | 0.51143327 | 737.33424 | 0.87580439 |  |  |  | 58.94918 | 0.6921373 | 58.83696 | 0.6216926 | 58.67519 | 0.6205333
751.42139 | 0.51095746 | 749.99264 | 0.51190188 | 747.94682 | 0.87700113 |  |  |  | 59.79621 | 0.692714 | 59.68252 | 0.6222622 | 59.51972 | 0.6213813
762.03749 | 0.511217 | 760.62513 | 0.51228397 | 758.56937 | 0.87783741 |  |  |  | 60.64102 | 0.6930658 | 60.52862 | 0.6227267 | 60.36503 | 0.6219738
772.66708 | 0.51155583 | 771.24923 | 0.51281745 | 769.21968 | 0.87907019 |  |  |  | 61.48689 | 0.6935252 | 61.37406 | 0.6233752 | 61.21256 | 0.6228473
783.28153 | 0.51203885 | 781.86204 | 0.51314187 | 779.82591 | 0.87981275 |  |  |  | 62.33156 | 0.69418 | 62.2186 | 0.6237695 | 62.05657 | 0.6233734
793.94642 | 0.51232722 | 792.48955 | 0.51353117 | 790.82324 | 0.88082205 |  |  |  | 63.18025 | 0.694571 | 63.06431 | 0.6242427 | 62.93171 | 0.6240885
804.53757 | 0.51272373 | 803.114 | 0.51381233 | 801.58962 | 0.8816367 |  |  |  | 64.02307 | 0.6951085 | 63.90978 | 0.6245845 | 63.78848 | 0.6246657
815.18119 | 0.51304094 | 813.76027 | 0.51403582 | 812.21249 | 0.88242972 |  |  |  | 64.87006 | 0.6955386 | 64.75698 | 0.6248562 | 64.63382 | 0.6252276
825.79219 | 0.5134735 | 824.37983 | 0.51445396 | 822.8391 | 0.88315064 |  |  |  | 65.71445 | 0.696125 | 65.60206 | 0.6253645 | 65.47946 | 0.6257384
836.41641 | 0.51375466 | 835.00249 | 0.51482884 | 833.92124 | 0.8836625 |  |  |  | 66.5599 | 0.6965062 | 66.44739 | 0.6258202 | 66.36134 | 0.626101
847.03428 | 0.51366094 | 845.63065 | 0.51498745 | 844.60983 | 0.88452041 |  |  |  | 67.40485 | 0.6963791 | 67.29315 | 0.626013 | 67.21191 | 0.6267089
857.69062 | 0.51418722 | 856.25977 | 0.51528303 | 855.21665 | 0.88515482 |  |  |  | 68.25285 | 0.6970926 | 68.13899 | 0.6263723 | 68.05598 | 0.6271584
868.29452 | 0.51430977 | 867.08755 | 0.51591023 | 865.83761 | 0.88589017 |  |  |  | 69.09668 | 0.6972588 | 69.00063 | 0.6271347 | 68.90117 | 0.6276794
878.92984 | 0.51485768 | 878.00759 | 0.5158814 | 876.47414 | 0.88645249 |  |  |  | 69.94301 | 0.6980016 | 69.86962 | 0.6270997 | 69.7476 | 0.6280778
889.55039 | 0.51513163 | 888.63534 | 0.51602558 | 887.08869 | 0.88697156 |  |  |  | 70.78817 | 0.698373 | 70.71535 | 0.6272749 | 70.59227 | 0.6284456
900.19864 | 0.51516768 | 899.26164 | 0.51652302 | 897.7235 | 0.88785109 |  |  |  | 71.63553 | 0.6984218 | 71.56097 | 0.6278796 | 71.43857 | 0.6290688
910.78956 | 0.51570116 | 909.87224 | 0.51659511 | 908.36158 | 0.88837016 |  |  |  | 72.47833 | 0.6991451 | 72.40533 | 0.6279672 | 72.28512 | 0.6294366
921.92362 | 0.51574442 | 920.5124 | 0.51675372 | 918.97116 | 0.88888202 |  |  |  | 73.36435 | 0.6992037 | 73.25205 | 0.62816 | 73.1294 | 0.6297992
932.54615 | 0.51573 | 931.13732 | 0.51705651 | 929.60493 | 0.88935783 |  |  |  | 74.20966 | 0.6991842 | 74.09755 | 0.6285281 | 73.97561 | 0.6301364
943.17603 | 0.51634279 | 942.01956 | 0.51722953 | 940.21375 | 0.88973271 |  |  |  | 75.05556 | 0.700015 | 74.96353 | 0.6287384 | 74.81983 | 0.630402
953.82255 | 0.51646535 | 952.88786 | 0.51751069 | 950.8492 | 0.88997783 |  |  |  | 75.90279 | 0.7001811 | 75.82841 | 0.6290802 | 75.66618 | 0.6305756
964.43233 | 0.51644372 | 963.52336 | 0.51767651 | 961.49213 | 0.89056899 |  |  |  | 76.74709 | 0.7001518 | 76.67475 | 0.6292818 | 76.51311 | 0.6309945
975.07592 | 0.51682581 | 974.15227 | 0.51789999 | 972.11614 | 0.89128271 |  |  |  | 77.59408 | 0.7006698 | 77.52057 | 0.6295534 | 77.35854 | 0.6315002
985.69549 | 0.51694837 | 984.78032 | 0.51815232 | 983.55622 | 0.89178015 |  |  |  | 78.43915 | 0.700836 | 78.36633 | 0.6298602 | 78.26892 | 0.6318526
996.60838 | 0.51724395 | 995.36326 | 0.51826046 | 994.3644 | 0.89206852 |  |  |  | 79.30758 | 0.7012367 | 79.20849 | 0.6299916 | 79.129 | 0.632057
1000.0514 | 0.51720069 | 1000.0448 | 0.51833255 | 1000.0326 | 0.89217666 |  |  |  | 79.58156 | 0.701178 | 79.58104 | 0.6300793 | 79.58007 | 0.6321336
999.99547 | 0.51749627 | 1000.011 | 0.51815953 | 1000.0046 | 0.89186666 |  |  |  | 79.57711 | 0.7015788 | 79.57835 | 0.6298689 | 79.57784 | 0.6319139